## flows
Type | Flow | Unit | 111 | 442 | 622 | 532
input | Limestone (CaO) | t | 0.1081153 | 0.10899 | 0.1091081 | 0.1090492
input | Sand (SiO2) | t | 0.05595072 | 0.05640338 | 0.0564645 | 0.05643403
input | Oxygen | t | 0.04228121 | 0.04262328 | 0.04266947 | 0.04264644
input | Sulfuric acid (95%) | t | 0.5750022 | 0.5788208 | 0.5797532 | 0.5792877
input | Water | t | 0.725586 | 0.817218 | 0.7319374 | 0.7746107
input | Iron | t | 0.0006661238 | 0.0006661238 | 0.0006661238 | 0.0006661238
input | Hydrogen peroxide | t | 0.04930968 | 0.05082355 | 0.04684628 | 0.04882428
input | Sodium hydroxide | t | 1.149288 | 1.156889 | 1.158781 | 1.157836
input | Kerosene | t | 9.247582e-05 | 9.64901e-05 | 9.318127e-05 | 9.483662e-05
input | Cyanex 272 | t | 2.073551e-05 | 2.461569e-05 | 2.311232e-05 | 2.386487e-05
input | D2EHPA | t | 2.087861e-05 | 1.880486e-05 | 1.881925e-05 | 1.881161e-05
input | Sodium carbonate | t | 0.1028059 | 0.1028059 | 0.1028059 | 0.1028059
input | Water | t | 0.0725586 | 0.0817218 | 0.07319374 | 0.07746107
input | Electricity | kWh | 272.1312 | 272.1955 | 272.1229 | 272.1594
input | Natural gas | m³ | 28.74661 | 28.97918 | 29.01058 | 28.99493
output | Electricity | kWh | 8.646405 | 8.646405 | 8.646405 | 8.646405
output | Aluminium | t | 0.2955864 | 0.2955864 | 0.2955864 | 0.2955864
output | Steel | t | 0.09135169 | 0.09135169 | 0.09135169 | 0.09135169
output | Copper | t | 0.08297987 | 0.08297987 | 0.08297987 | 0.08297987
output | Electronic waste | t | 0.007738187 | 0.007738187 | 0.007738187 | 0.007738187
output | Cable | t | 0.003252778 | 0.003252778 | 0.003252778 | 0.003252778
output | Waste (incineration) | t | 0.05244566 | 0.05036954 | 0.05008919 | 0.05022897
output | Iron hydroxide Fe(OH)3 | t | 0.0009767058 | 0.0009767058 | 0.0009767058 | 0.0009767058
output | Kerosene | t | 9.247582e-05 | 9.64901e-05 | 9.318127e-05 | 9.483662e-05
output | Cyanex 272 | t | 1.97481e-05 | 2.344351e-05 | 2.201174e-05 | 2.272845e-05
output | NiSO4 * 6 H2O | t | 0.1867363 | 0.2220902 | 0.3333852 | 0.2777276
output | CoSO4 * 7 H2O | t | 0.1956724 | 0.2327182 | 0.1164509 | 0.1746108
output | Wastewater | t | 1.033052 | 1.010269 | 1.010944 | 1.010601
output | Calcium sulfate | t | 0.3238307 | 0.3264506 | 0.3268044 | 0.326628
output | Silicon | t | 0.05428338 | 0.05472256 | 0.05478186 | 0.05475229
output | Aluminium hydroxide | t | 0.000574071 | 0.000574071 | 0.000574071 | 0.000574071
output | D2EHPA | t | 1.988439e-05 | 1.790939e-05 | 1.792309e-05 | 1.791582e-05
output | MnSO4 * 1 H2O | t | 0.09218444 | 0.05481864 | 0.05487995 | 0.05484132
output | Li2CO3 (anhydrous) | t | 0.04048389 | 0.04048389 | 0.04048389 | 0.04048389
output | Water | t | 0.9695017 | 1.062089 | 0.9799182 | 1.021025
output | Wastewater | t | 0.3164743 | 0.3265928 | 0.3211745 | 0.3238751

## composition
Flow | Unit | 111 | 442 | 622 | 532
Battery | kg | 578.275 | 578.275 | 578.275 | 578.275
Nickel | kg | 27.51703803 | 32.72670932 | 49.1268792 | 40.92531
Cobalt | kg | 27.62956298 | 32.86053808 | 16.4432384 | 24.6556
Manganese | kg | 25.75791819 | 15.3172718 | 15.3344016 | 15.32361

## composition_T
Battery | Nickel | Cobalt | Manganese
578.275 | 27.51703803 | 27.62956298 | 25.75791819
578.275 | 32.72670932 | 32.86053808 | 15.3172718
578.275 | 49.1268792 | 16.4432384 | 15.3344016
578.275 | 40.92531 | 24.6556 | 15.32361