## ReadMe
Tool for the environmental and economic impact assessment of industrial recycling routes for lithium-ion traction batteries (Version_3 September 2024)
DOI: 10.5281/zenodo.6342833
by: Blömeke Steffen, Scheller Christian, Cerdas Felipe, Thies Christian, Herrmann Christoph, Spengler Thomas S.
| Technische Universität Braunschweig |  |  | This work is licensed under a Creative Commons Attribution-NonCommercial-ShareAlike 4.0 International (CC BY-NC-SA 4.0).
By: Institute of Machine Tools and Production Technology & Institute of Automotive Management and Industrial Production
https://creativecommons.org/licenses/by-nc-sa/4.0/
The information used in this model was obtained through publicly available information such as patents, papers, and presentations. Additionally, life cycle inventory datasets for the environmental assessment are obtained from the ecoinvent database. Due to the competitive nature of the field, it is difficult to obtain specific information from industry. We have made every attempt to be as accurate and correct as possible in our assumptions and calculations used in this model. The processes represented in this model are generic in nature and do not reflect specific company processes.
This tool was developed to allow a modular economic and environmental assessment of three different recycling routes (Route 1-3) for Li-ion traction batteries with NMC-622 cathode
How to start the assessment
1. Customize your recycling route under investigation on the sheet 'Macro'
2. Customize your battery composition (only NMC chemistry) under investigation on the sheet 'Battery'
3. Customize process and product data on the other sheets (cells in orange)
| Legend |  | System boundaries
Customizable value
# | Updates in v3 (September 2024)
1 | Integration of secondary material footprint calculation (Evaluation sheet)
2 | Update Ecoinvent database to v3.10 and LCIA method to EF v3.1
3 | Update material and energy prices
4 | Correction in evaluation of energy consumption of shredder in R2
5 | Adaption of anual losses of extraction agent from 10 % to 5 %
6 | Adaption of process batchtime for precipitation from 15 to 30 minutes
7 | Adaption of process batchtime for extraction from 30 to 10 minutes
8 | Unified wording of processes
9 | Correction references in process efficiencies
10 | Correction of cummulated mass flows of hydrogen peroxide in R1 and R3
11 | Correction of calculation of environmental impacts of wastewater treatment in all routes
12 | Correction of cumulated material flows of electronics and plastics in R3
13 | Including oxidation and precipitation process of R3 in environmental evaluation
14 | Standarization and correction of investment predictions
15 | Integration of variable assessment period (investment & prices)

## Macro
Assessment tool for the recycling of Lithium-ion traction batteries
Input
Process design |  |  |  | General conditions |  |  | Description recycling routes | Raw material prices (user-defined) [€/t] |  | Usage time route 1 (user-defined) [years]
[8 empty] | Waste (incineration) |  | Storage: System container | 5
Process capacity: |  | 2 | t/ a | Material costs: | 2 |  | Route 1: Disassembly to module level - pyrometallurgy - hydrometallurgy | Wastewater |  | Storage (defective): Hazardous material container (F-90) | 5
[8 empty] | Aluminum scrap |  | Discharge: Unloading place & device | 5
Lithium recovery: |  | FALSE | (only Route 1 & 3) | Electricity price: | 16.65 | EUR-ct/ kWh (incl. tax) | Route 2: Disassembly to module level - mechanical separation - hydrometallurgy | Aluminium hydroxide |  | Disassembly: Disassembly area including tools | 5
[8 empty] | Calcium sulfate |  | Melting down: Shaft furnace | 5
Graphite recovery: |  | TRUE | (only Route 2) | CO2-intensity electricity: | 380 | g CO2-eq./ kWh | Route 3: Disassembly to cell level - pyrolysis - mechanical separation - pyrometallurgy - hydrometallurgy | CoSO4 * 7 H2O |  | Exhaust gas cleaning: Plasma torch, pocket filter, gas scrubbing | 5
[8 empty] | Cyanex 272 |  | Mill 1: Granulator (alloy) | 5
Electrolyte recovery: |  | FALSE | (only Route 2) | Utilization time | 1 |  |  | Cyanex 301GN |  | Mill 2: Granulator (slag) | 5
[8 empty] | D2EHPA |  | Exposure: Rotary kiln | 5
Working days per year: |  | 330 | d |  |  |  |  | Iron |  | Leaching: Reactor | 5
[8 empty] | Iron hydroxide Fe(OH)3 |  | Cementation Cu: Reactor | 5
Number of shifts - Disassembly |  | 2 | [5 empty] | Electricity | see general conditions | Filtration Cu: Band filter <50um | 5
[8 empty] | Electrolyte |  | Oxidation Fe: Reactor | 5
Number of shifts - Others |  | 3 | [5 empty] | Electronic waste |  | Precipitation Fe: Reaktor | 5
[8 empty] | Natural gas (CH4) |  | Filtration Fe: Band filter <15um | 5
Wastewater treatment: |  | FALSE | extern. treatment consid. |  |  |  |  | Graphite |  | Extraction Co: Reactor | 5
[8 empty] | Cable |  | Scrubbing co: Reactor | 5
[8 empty] | Limestone (CaO) |  | Stripping Co: Reactor | 5
Assessment | [7 empty] | Kerosene |  | Crystallization Ni: Evaporation crystallizer | 5
[8 empty] | conc. Wastewater |  | Crystallization Co: Evaporation crystallizer | 5
Key indicators & Assessment | [7 empty] | Copper scrap |  | Digestion: Rotary kiln | 5
[8 empty] | Li2CO3 (anhydrous) |  | Leaching: Reactor | 5
[8 empty] | MnSO4 * 1 H2O |  | Filtration SiO2, CaSO4: Chamber filter press | 5
[8 empty] | Sodium carbonate |  | Oxidation Fe: Reactor | 5
[8 empty] | Sodium carbonate |  | Precipitation Fe, Al: Reactor | 5
[8 empty] | Sodium hydroxide |  | Filtration Fe, Al: Band filter | 5
[8 empty] | NiSO4 * 6 H2O |  | Extraction Mn: Reactor | 5
[8 empty] | Sand (SiO2) |  | Scrubbing Mn: Reactor | 5
[8 empty] | Oxygen |  | Stripping Mn: Reactor | 5
[8 empty] | Sulfuric acid (95%) |  | Crystallization Mn: Evaporation crystallizer | 5
[8 empty] | Steel |  | Concentration Li: Evaporator | 5
[8 empty] | Nitrogen (N2) |  | Precipitation Li (90 ° C): Reactor | 5
[8 empty] | Water (Input) |  | Filtration Li: Band filter | 5
[8 empty] | Hydrogen peroxide |  | Wastewater: Evaporator | 5
Usage time Route 2 (user-defined) [years]
[10 empty] | Storage: System container | 5
[10 empty] | Storage (defective): Hazardous material container (F-90) | 5
[10 empty] | Discharge: Unloading place & device | 5
[10 empty] | Disassembly: Disassembly area including tools | 5
[10 empty] | Shredder 1: Shredder | 5
[10 empty] | Drying: Mixing dryer | 5
[10 empty] | Exhaust gas cleaning: Plasma torch, pocket filter, gas scrubbing | 5
[10 empty] | Magnetic separation: Magnetic separator | 5
[10 empty] | Zig-zag sighting 1: Aerial sighting | 5
[10 empty] | Shredder 2: Granulator | 5
[10 empty] | Sieving: Sieve | 5
[10 empty] | Zig-zag sighting 2: Aerial sighting | 5
[10 empty] | Electrolyte recovery: Extraction (DMC and water), solvent cleaning | 5
[10 empty] | Digestion: Rotary kiln | 5
[10 empty] | Leaching: Reactor | 5
[10 empty] | Filtration C: Chamber filter press | 5
[10 empty] | Washing C: Sprinkling | 5
[10 empty] | Cementation Cu: Reactor | 5
[10 empty] | Filtration Cu: Band filter <50um | 5
[10 empty] | Oxidation: Reactor | 5
[10 empty] | Precipitation Al + Fe: Reactor | 5
[10 empty] | Filtration Al+Fe: Band filter <15um | 5
[10 empty] | Extraction Co+Ni: Reactor | 5
[10 empty] | Scrubbing Co+Ni: Reactor | 5
[10 empty] | Stripping Co+Ni: Reactor | 5
[10 empty] | Extraction Co: Reactor | 5
[10 empty] | Scrubbing Co: Reactor | 5
[10 empty] | Stripping Co: Reactor | 5
[10 empty] | Cristallisation Ni: Evaporation crystallizer | 5
[10 empty] | Cristallisation Co: Evaporation crystallizer | 5
[10 empty] | Extraction Mn: Reactor | 5
[10 empty] | Scrubbing Mn: Reactor | 5
[10 empty] | Stripping Mn: Reactor | 5
[10 empty] | Cristallisation Mn: Evaporation crystallizer | 5
[10 empty] | Concentration Li: Evaporator | 5
[10 empty] | Precipitation Li: Reactor | 5
[10 empty] | Filtration Li: Band filter | 5
[10 empty] | Wastewater: Evaporator | 5
Usage time Route 3 (user-defined) [years]
[10 empty] | Storage: System container | 5
[10 empty] | Storage (deffective): Hazardous material container (F-90) | 5
[10 empty] | Discharge: Unloading place & device | 5
[10 empty] | Disassembly: Disassembly area including tools | 5
[10 empty] | Deactivation and evaporation: Rotary kiln | 5
[10 empty] | Exhaust gas cleaning: Plasma torch, pocket filter, gas scrubbing | 5
[10 empty] | Shredder: Granulator | 5
[10 empty] | Magnetic seperation: Magnetic separator | 5
[10 empty] | Sieving: Sieve | 5
[10 empty] | Zigzag sighting: Aerial sighting | 5
[10 empty] | Melting down: Shaft furnace | 5
[10 empty] | Exhaust gas cleaning: Gas scrubber | 5
[10 empty] | Mill (alloy): Mill (Alloy) | 5
[10 empty] | Mill (slag): Mill (Slag) | 5
[10 empty] | Digestion: Rotary kiln | 5
[10 empty] | Leaching: Reactor | 5
[10 empty] | Cementation Cu: Reactor | 5
[10 empty] | Filtration Cu: Band filter <50um | 5
[10 empty] | Oxidation Fe: Reactor | 5
[10 empty] | Precipitation Fe: Reactor | 5
[10 empty] | Filtration Fe: Band filter <15um | 5
[10 empty] | Extraction Co: Reactor | 5
[10 empty] | Scrubbing Co: Reactor | 5
[10 empty] | Stripping Co: Reactor | 5
[10 empty] | Cristallisation Ni: Evaporation crystallizer | 5
[10 empty] | Cristallisation Co: Evaporation crystallizer | 5
[10 empty] | Digestion (slag): Rotary kiln | 5
[10 empty] | Leaching (slag): Reactor | 5
[10 empty] | Filter SiO2, CaSO4 (slag): Chamber filter press | 5
[10 empty] | Extraction Mn (slag): Reactor | 5
[10 empty] | Scrubbing Mn (slag): Reactor | 5
[10 empty] | Stripping Mn (slag): Reactor | 5
[10 empty] | Cristallisation Mn (slag): Evaporation crystallizer | 5
[10 empty] | Precipitation Li (slag): Reactor | 5
[10 empty] | Filtration Li (slag): Band filter | 5
[10 empty] | Wastewater: Evaporator | 5

## R1_Detail
Assessment tool for the recycling of Lithium-ion traction batteries
Input
Process design |  |  |  | General conditions |  |  | Description recycling routes
Process capacity: |  |  | t/ a | Material costs: | 2 |  | Route 1: Disassembly to module level - pyrometallurgy - hydrometallurgy
Lithium recovery: |  |  | (only Route 1 & 3) | Electricity price: | 16.65 | EUR-ct/ kWh | Route 2: Disassembly to module level - mechanical separation - hydrometallurgy
Working days per year: |  | 330 | d | CO2-intensity electricity: | 380 | g CO2-eq./ kWh | Route 3: Disassembly to cell level - pyrolysis - mechanical separation - pyrometallurgy - hydrometallurgy
Number of shifts - Disassembly |  | 2 |  | Utilization time | Adjustments by 'Macro'
Number of shifts - Others |  | 3
Wastewater treatment: |  | FALSE | external treatment
Assessment
Key figures & evaluation
Process |  | Process step
Investments: | 25560856.1 | €
Payback period: | 0.2840426 | a
Revenue/ t-battery: | 5160.013 | €/ t
Costs/ t-battery: | 1333.703 | €/ t
Recovery/ t-battery: | 3826.31 | €/ t
CO2-eq./ t-Battery: | -6586.704 | kg

## R2_Detail
Assessment tool for the recycling of Lithium-ion traction batteries
Input
Process design |  |  |  | General conditions |  |  | Description recycling routes
Process capacity: |  |  | t/ a | Material costs: |  |  | Route 1: Disassembly to module level - pyrometallurgy - hydrometallurgy
Graphite recovery: |  |  | (only Route 2) | Electricity price: | 16.65 | EUR-ct/ kWh | Route 2: Disassembly to module level - mechanical separation - hydrometallurgy
Electrolyte recovery: |  |  | (only Route 2) | CO2-intensity electricity: | 380 | g CO2-eq./ kWh | Route 3: Disassembly to cell level - pyrolysis - mechanical separation - pyrometallurgy - hydrometallurgy
Working days per year: |  | 330 | d | Utilization time | Adjustments by 'Macro'
Number of shifts - Disassembly |  | 2
Number of shifts - Others |  | 3
Wastewater treatment: |  | FALSE | external treatment
Assessment
Key figures & evaluation
Process |  | Process step
Investments: | 21579439.5 | €
Payback period: | 0.2169847 | a
Revenue/ t-battery: | 5762.294 | €/ t
Costs/ t-battery: | 1986.221 | €/ t
Recovery/ t-battery: | 3776.073 | €/ t
CO2-eq./ t-Battery: | -8071.106 | kg

## R3_Detail
Assessment tool for the recycling of Lithium-ion traction batteries
Input
Process design |  |  |  | General conditions |  |  | Description recycling routes
Process capacity: |  |  | t/ a | Material costs: |  |  | Route 1: Disassembly to module level - pyrometallurgy - hydrometallurgy
Lithium recovery: |  |  | (only Route 1 & 3) | Electricity price: | 16.65 | EUR-ct/ kWh | Route 2: Disassembly to module level - mechanical separation - hydrometallurgy
: |  |  |  | CO2-intensity electricity: | 380 | g CO2-eq./ kWh | Route 3: Disassembly to cell level - pyrolysis - mechanical separation - pyrometallurgy - hydrometallurgy
Working days per year: |  | 330 | d | Utilization time | Adjustments by 'Macro'
Number of shifts - Disassembly |  | 2
Number of shifts - Others |  | 3
Wastewater treatment: |  | FALSE | external treatment
Assessment
Key figures & evaluation
Process
Investments: | 21975503.0 | €
Payback period: | 0.2432077 | a
Revenue/ t-battery: | 4853.671 | €/ t
Costs/ t-battery: | 1655.781 | €/ t
Recovery/ t-battery: | 3197.89 | €/ t
CO2-eq./ t-Battery: | -7403.786 | kg

## Evaluation
| Weight percentage of the materials recovered | [12 empty] | Key figures
|  | Graphite | Cobalt | Nickel | Lithium | Manganese | Aluminium | Copper | Electrolyte | Steel | Total | Slag |  |  | Route 1 | Route 2 | Route 3
| Route 1 | 0% | 93.16% | 94.1% | 0% | 0% | 79.12% | 90.96% | 0% | 64.9% | 49.82% |  |  | Investments | 25560856.1 | 21579439.5 | 21975503.0
| Route 2 | 83.3% | 82.49% | 83.32% | 72.25% | 83.31% | 93.61% | 97.19% | 0% | 93.64% | 71.75% |  |  | Payback period | 0.2840426 | 0.2169847 | 0.2432077
| Route 3 | 0% | 85.86% | 87.63% | 0% | 0% | 93.8% | 97.03% | 0% | 93.89% | 57.05% |  |  | Costs/t-Batterie (Amotization) | 1333.703 | 1524.99 | 1239.394 | Overhead rate (assumption)
[14 empty] | Depreciation/t-Battery | 204.4868 | 172.6355 | 175.804 | 17%
| Credit factors and material proportions | [12 empty] | Costs/t-Battery | 1799.682 | 1986.221 | 1655.781
| Crediting factor route 1 | 100% | 100% | 100% | 100% | 100% | 95% | 99% | 60% | 95% | 100% | 0% |  | Revenue/t-Battery | 5160.013 | 5762.294 | 4853.671
| Crediting factor route 2 | 100% | 100% | 100% | 100% | 100% | 95% | 99% | 60% | 95% | 100% | 0% |  | kg CO2-eq./t-Battery | -6586.704 | -8071.106 | -7403.786
| Crediting factor route 3 | 100% | 100% | 100% | 100% | 100% | 95% | 99% | 60% | 95% | 100% | 0%
| Raw material part of intermediate product | 100% | 20.96% | 22.33% | 18.78% | 32.5% | 34.59% | 100% | 0% | 52.27% |  | 93.09%
Input [t.p.a]
|  | Graphite | Cobalt | Nickel | Lithium | Manganese | Aluminium | Copper | Electrolyte | Steel | Total
| Route 1 | 3541.444 | 713.2179 | 2130.856 | 419.954 | 665.1226 | 7509 | 2123.548 | 2352.635 | 2314.465 | 25000
| Route 2 | 3541.444 | 713.2179 | 2130.856 | 419.954 | 665.1226 | 7509 | 2123.548 | 2352.635 | 2314.465 | 25000
| Route 3 | 3541.444 | 713.2179 | 2130.856 | 419.954 | 665.1226 | 7509 | 2123.548 | 2352.635 | 2314.465 | 25000
Output [t.p.a]
|  | Graphite | Cobalt | Nickel | Lithium | Manganese | Aluminium | Copper | Electrolyte | Steel | Total
| Route 1 | 0 | 664.4535 | 2005.2 | 0 | 0 | 6253.897 | 1951.085 | 0 | 1581.027 | 12455.66 | 619.1321
| Route 2 | 2950.023 | 588.3182 | 1775.437 | 303.4167 | 554.0839 | 7398.985 | 2084.684 | 0 | 2281.341 | 17936.29 |  |  |  |  | Exchange rate $ to € | Date
| Route 3 | 0 | 612.3604 | 1867.242 | 0 | 0 | 7414.02 | 2081.335 | 0 | 2287.418 | 14262.38 |  |  |  |  | 0.91 | 2024-08-19
| Revenues and costs per material flow [€ / kg] | [11 empty] | Prices per ton [€ / t]
|  | Route 1 |  | Route 2 |  | Route 3
| Material | Costs | Revenues | Costs | Revenues | Costs | Revenues | [5 empty] | Material | Selected price | Survey year | Index of producer prices for industrial products (2021=100) survey period | Assesment period | Index of producer prices for industrial products (2021=100) assesment period | Price survey | High | Middle | Low | Sources:
| Waste (Incineration) | 5.564227e-06 |  | 0.01404994 |  | 0.004067271 | [6 empty] | Waste (Incineration) | 80.98691 | 2024-03-01 | 127.8 | 2023-12-01 | 127.3 | 81.305 | 105.283 | 80.98691 | 56.69083 | https://de.statista.com/statistik/daten/studie/219745/umfrage/kosten-und-gebuehren-der-muellverbrennung-in-deutschland-nach-unternehmen/
| Wastewater (municipal) | 0.002193973 |  | 0 |  | 0.0008616621 | [6 empty] | Wastewater (municipal) | 2.822532 | 2023-01-01 | 133.5 | 2023-12-01 | 127.3 | 2.96 | 3.669291 | 2.822532 | 1.975772 | https://www.destatis.de/DE/Themen/Gesellschaft-Umwelt/Umwelt/Wasserwirtschaft/Tabellen/liste-laufende-aufwendungen-entgelte-tariftypen.html
| Wastewater (industrial) | 0 |  | 0.3723116 |  | 0 | [6 empty] | Wastewater (industrial) | 507.9808 | 2022-04-01 | 125.3 | 2023-12-01 | 127.3 | 500 | 660.3751 | 507.9808 | 355.5866 | https://energiemarie.de/umzug/kosten/sondermuell
| Aluminium |  | 0.2814254 |  | 0.3323986 |  | 0.3336309 | [5 empty] | Aluminum scrap | 1125 | 2023-12-01 | 127.3 | 2023-12-01 | 127.3 | 1125 | 1462.5 | 1125 | 787.5 | DERA Preismonitor Dezember 2023 - Aluminiumschrott (Aster), Aluminiumgussschrott
| Aluminiumhydroxide |  | 0 |  | 0.000660189 | [7 empty] | Aluminiumhydroxide | 462.2626 | 2022-04-01 | 125.3 | 2023-12-01 | 127.3 | 455 | 600.9413 | 462.2626 | 323.5838 | https://german.alibaba.com/product-detail/aluminum-hydroxide-al-oh-3-price-60521118416.html
| Calcium sulfate |  | 0 |  |  |  | 0 | [5 empty] | Calcium sulfate | 500 | 2022-04-01 | 125.3 | 2023-12-01 | 127.3 | 254.8 | 336.5272 | 258.867 | 181.2069 | https://german.alibaba.com/product-detail/low-price-calcium-sulfate-anhydrous-food-grade-1600251449963.html?spm=a2700.galleryofferlist.normal_offer.d_title.12013355tuSZkA
| CoSO4 * 7 H2O |  | 2.166335 |  | 1.918109 |  | 1.996494 | [5 empty] | CoSO4 * 7 H2O | 17088.18 | 2023-06-01 | 129.8 | 2023-12-01 | 127.3 | 17423.77 | 22214.64 | 17088.18 | 11961.73 | EverBatt 2023
| Cyanex 272 | 6.353063e-05 |  | 1.600498e-05 |  | 2.960536e-05 | [6 empty] | Cyanex 272 | 26811.23 | 2022-04-01 | 125.3 | 2023-12-01 | 127.3 | 26390 | 34854.6 | 26811.23 | 18767.86 | Reference offer 2020
| Cyanex 301GN |  |  | 5.842735e-05 | [8 empty] | Cyanex 301GN | 25886.7 | 2022-04-01 | 125.3 | 2023-12-01 | 127.3 | 25480 | 33652.72 | 25886.7 | 18120.69 | Reference offer 2020
| D2EHPA | 0 |  | 9.764965e-06 |  | 0 | [6 empty] | D2EHPA | 8076.895 | 2022-04-01 | 125.3 | 2023-12-01 | 127.3 | 7950 | 10499.96 | 8076.895 | 5653.827 | Reference offer 2020
| Iron | 0.007247095 |  | 0.0001449419 |  | 7.247095e-05 | [6 empty] | Iron | 108.4376 | 2022-04-01 | 125.3 | 2023-12-01 | 127.3 | 106.7339 | 140.9688 | 108.4376 | 75.90629 | https://www.wallstreet-online.de/rohstoffe/eisenerzpreis#t:1m¦¦s:lines¦¦a:abs¦¦v:hour¦¦ads:null
| Iron hydroxide Fe (OH) 3 |  | 0.09678254 |  | 0.001766674 |  | 0.0007357238 | [5 empty] | Iron hydroxide Fe (OH) 3 | 750.7957 | 2022-04-01 | 125.3 | 2023-12-01 | 127.3 | 739 | 976.0344 | 750.7957 | 525.557 | https://jbs-shop.eu/eisenhydroxid-20kg.html
| Electricity | 0.261215 | 0.001444372 | 0.1152287 | 0.001444372 | 0.109084 | 0.001444372 | [5 empty] | Electricity | 0.1665 | [8 empty] | https://www.bdew.de/service/daten-und-grafiken/bdew-strompreisanalyse/
| Electrolyte |  |  |  | 0 | [7 empty] | Electrolyte | 138.6788 | 2022-04-01 | 125.3 | 2023-12-01 | 127.3 | 136.5 | 180.2824 | 138.6788 | 97.07514 | EverBatt 2023
| Electronic scrap (circuit board) |  | 0.009731666 |  | 0.01199256 |  | 0.01221865 | [5 empty] | Electronic scrap (circuit board) | 1573.818 | 2024-03-01 | 127.8 | 2023-12-01 | 127.3 | 1580 | 2045.964 | 1573.818 | 1101.673 | https://www.scheideanstalt.de/was-wir-recyceln/elektronikschrott/elektronikschrott-preise-sortierkriterien/
| Natural gas (CH4) | 0.0004298971 |  | 0 |  | 0.0001679053 | [6 empty] | Natural gas (CH4) | 0.005768709 | 2024-03-01 | 127.8 | 2023-12-01 | 127.3 | 0.005791367 | 0.007499322 | 0.005768709 | 0.004038096 | https://ec.europa.eu/eurostat/databrowser/view/nrg_pc_203/default/table?lang=en
| Graphite |  |  |  | 0.02181896 | [7 empty] | Graphite | 184.905 | 2022-04-01 | 125.3 | 2023-12-01 | 127.3 | 182 | 240.3765 | 184.905 | 129.4335 | EverBatt 2023
| Cable |  | 0 |  | 0 |  | 0 | [5 empty] | Cable | 660.3751 | 2022-04-01 | 125.3 | 2023-12-01 | 127.3 | 650 | 858.4876 | 660.3751 | 462.2626 | https://www.scheideanstalt.de/was-wir-recyceln/elektronikschrott/elektronikschrott-preise-sortierkriterien/
| Limestone (CaO) | 0.00840829 |  |  |  | 0.003284033 | [6 empty] | Limestone (CaO) | 30 | 2022-04-01 | 125.3 | 2023-12-01 | 127.3 | 120.12 | 158.6485 | 122.0373 | 85.42612 | EverBatt 2023
| Kerosene | 0 |  | 0 |  | 0 | [6 empty] | Kerosene | 554.7151 | 2022-04-01 | 125.3 | 2023-12-01 | 127.3 | 546 | 721.1296 | 554.7151 | 388.3006 | https://www.indexmundi.com/de/rohstoffpreise/?ware=kerosin&monate=360
| concentrated wastewater | 0 |  | 0 |  | 0 | [6 empty] | concentrated wastewater | 3047.885 | 2022-04-01 | 125.3 | 2023-12-01 | 127.3 | 3000 | 3962.251 | 3047.885 | 2133.52 | Assumption
| Copper |  | 0.5317066 |  | 0.5681148 |  | 0.5672023 | [5 empty] | Copper scrap | 6812.962 | 2023-09-01 | 129.3 | 2023-12-01 | 127.3 | 6920 | 8856.851 | 6812.962 | 4769.073 | DERA Preismonitor Dezember 2023 - Kupferschrott (Keule), Schwerkupferschrott
| Li2CO3 (anhydrous) |  | 0 |  | 0.9883292 |  | 0 | [5 empty] | Li2CO3 (anhydrous) | 15296.99 | 2023-06-01 | 129.8 | 2023-12-01 | 127.3 | 15597.4 | 19886.08 | 15296.99 | 10707.89 | EverBatt 2023
| MnSO4 * 1 H2O |  | 0 |  | 0.06967886 |  | 0 | [5 empty] | MnSO4 * 1 H2O | 1021.882 | 2023-06-01 | 129.8 | 2023-12-01 | 127.3 | 1041.95 | 1328.446 | 1021.882 | 715.3171 | EverBatt 2023
| Sodium carbonate | 0 |  | 0.01067089 |  | 0 | [6 empty] | Sodium carbonate (soda ash) | 127.6236 | 2023-06-01 | 129.8 | 2023-12-01 | 127.3 | 130.13 | 165.9107 | 127.6236 | 89.33655 | EverBatt 2023
| Sodium hydrogen carbonate | [11 empty] | Sodium hydrogen carbonate | 230.1966 | 2022-04-01 | 125.3 | 2023-12-01 | 127.3 | 226.58 | 299.2556 | 230.1966 | 161.1376 | https://german.alibaba.com/product-detail/sodium-hydrogen-carbonate-of-best-safety-for-food-additive-sodium-bicarbonate-60752287505.html?spm=a2700.galleryofferlist.normal_offer.d_title.194112c8lObxNk&s=p
| Sodium hydroxide | 0.2506292 |  | 0.2472021 |  | 0.1484487 | [6 empty] | Sodium hydroxide | 401.6129 | 2023-06-01 | 129.8 | 2023-12-01 | 127.3 | 409.5 | 522.0967 | 401.6129 | 281.129 | EverBatt 2023
| NiSO4 * 6 H2O |  | 2.050068 |  | 1.815164 |  | 1.909023 | [5 empty] | NiSO4 * 6 H2O | 5707.365 | 2023-06-01 | 129.8 | 2023-12-01 | 127.3 | 5819.45 | 7419.575 | 5707.365 | 3995.156 | EverBatt 2023
| Sand (SiO2) | 0.007677415 | 0 |  |  | 0.002998575 | 0 | [5 empty] | Sand / Silicon (SiO2) | 52.931 | 2022-12-01 | 134.2 | 2023-12-01 | 127.3 | 55.8 | 68.8103 | 52.931 | 37.0517 | https://www.chemanalyst.com/Pricing-data/silica-1304#:~:text=Silica%20price%20was%20hovering%20around%20USD%2060.2%2FMT%20during%20February%202022.
| Oxygen | 0.02026728 |  |  |  | 0.007915809 | [6 empty] | Oxygen | 184.905 | 2022-04-01 | 125.3 | 2023-12-01 | 127.3 | 182 | 240.3765 | 184.905 | 129.4335 | EverBatt 2023
| Sulfuric acid (95%) | 0.02314699 |  | 0.02284994 |  | 0.01370584 | [6 empty] | Sulfuric acid (95%) | 74.07526 | 2023-06-01 | 129.8 | 2023-12-01 | 127.3 | 75.53 | 96.29784 | 74.07526 | 51.85268 | EverBatt 2023
| Steel |  | 0.02251953 |  | 0.03281662 |  | 0.0329217 | [5 empty] | Steel | 359.2 | 2023-12-01 | 127.3 | 2023-12-01 | 127.3 | 359.2 | 466.96 | 359.2 | 251.44 | DERA Preismonitor Dezember 2023 - Stahlschrott (Sorte E4), Schredderstahlschrott
| Nitrogen |  |  | 0.03250914 | [8 empty] | Nitrogen (N2) | 1879.529 | 2022-04-01 | 125.3 | 2023-12-01 | 127.3 | 1850 | 2443.388 | 1879.529 | 1315.67 | https://www.linde-gas.de/shop/de/de-ig/gase-kaufen/schneid-und-schwei%C3%9Fgase/stickstoff/stickstoff-28-b%C3%BCndel-stickstoff-28-buendel
| Water (Input) | 0.0004248257 |  | 0.001085365 |  | 0.0001847362 |  | Assumption: 10% fresh water for Route 1 (Circulation) |  |  |  |  | Water (Input) | 2.353775 | 2023-06-01 | 129.8 | 2023-12-01 | 127.3 | 2.4 | 3.059908 | 2.353775 | 1.647643 | https://www.destatis.de/DE/Themen/Gesellschaft-Umwelt/Umwelt/Wasserwirtschaft/Tabellen/tw-07-entgelt-trinkwasserversorgung-tarifgeb-nach-tariftypen-2017-2019-land-bund.html
| Hydrogen peroxide | 0.1152979 |  | 0.07215707 |  | 8.575598e-05 | [6 empty] | Hydrogen peroxide | 1348.882 | 2022-04-01 | 125.3 | 2023-12-01 | 127.3 | 1327.69 | 1753.547 | 1348.882 | 944.2175 | EverBatt 2023
| Total | 0.6970069 | 5.160013 | 0.8882938 | 5.762294 | 0.2909064 | 4.853671 | [8 empty] | https://www.destatis.de/EN/Themes/Economy/Prices/Producer-Price-Index-For-Industrial-Products/Tables/Producer-prices-selection.html#241818
| CO2 balance per process [kg CO2 equiv./ kg battery] | [6 empty] | based on Ecoinvent v3.10 (2024) |  |  |  |  | CO2 balance dismantling (detail) | Route 1 | [6 empty] | Route 2 |  | Route 3
|  | Route 1 |  | Route 2 |  | Route 3 | [7 empty] | Impacts | [5 empty] | Credits | Impacts | Credits | Impacts | Credits
| Process | Effort | Credits | Effort | Credits | Effort | Credits | [5 empty] | Aluminium | 0 | [5 empty] | 1.818437 | 0 | 1.818437 | 0 | 1.968767
Pretreatment, R1-R3 | Transport | [11 empty] | Steel | 0 | [5 empty] | 0.1123921 | 0 | 0.1123921 | 0 | 0.1643079
| Storage | [11 empty] | Copper | 0 | [5 empty] | 0.1093775 | 0 | 0.1093775 | 0 | 0.1093775
| Storage (defective) | [11 empty] | Electronic components | 0.006548206 | [5 empty] | 0 | 0.006548206 | 0 | 0.008221636 | 0
| Unloading | 0 | 0.003296465 | 0 | 0.003296465 | 0 | 0.003296465 | [5 empty] | Cable | 0 | [5 empty] | 0 | 0 | 0 | 0 | 0
| Dismantling | 0 | 2.033494 | 0 | 2.033494 | 0 | 2.243745 | [5 empty] | Plastics | 0 | [5 empty] | 0 | 0 | 0 | 0 | 0.009679132
Pyrometallurgy Route 1 | Melting down | 0.2410759 | 0 | 0 | 0 | 0 | 0 | [5 empty] | other (elastomers) | 0.000165209 | [5 empty] | 0 | 0.000165209 | 0 | 0.000165209 | 0
| Exhaust gas treatment | 0.002197643 | 0 | 0 | 0 | 0 | 0
| Mill (alloy) | 0.0007283508 | 0 | 0 | 0 | 0 | 0
| Mill (slag) | 0 | 0 | 0 | 0 | 0 | 0
Mech. Processing, Route 2 | Shredder 1 | 0 | 0 | 0.003693792 | 0 | 0 | 0
| Drying | 0 | 0 | 0.0006176468 | 0 | 0 | 0
| Exhaust gas treatment | 0 | 0 | 0.002197643 | 0 | 0 | 0
| Magnetic separation | 0 | 0 | 0 | 0.05139149 | 0 | 0
| Zig-zag sighting 1 | 0 | 0 | 0.01267924 | 0.1442556 | 0 | 0
| Shredder 2 | 0 | 0 | 0.0001804292 | 0 | 0 | 0
| Sieving | 0 | 0 | 0.0009021459 | 0 | 0 | 0
| Zig-zag sighting 2 | 0 | 0 | 0.4080777 | 0.6491114 | 0 | 0
| Electrolyte recovery | 0 | 0 | 0 | 0 | 0 | 0
Pyrolysis, Route 3 | Deactivation and evaporation | 0 | 0 | 0 | 0 | 0.02061814 | 0
| Exhaust gas cleaning | 0 | 0 | 0 | 0 | 0.002197643 | 0
Mech. Processing, Route 3 | Shredder | 0 | 0 | 0 | 0 | 0.0001464534 | 0
| Magnetic separation | 0 | 0 | 0 | 0 | 0 | 0
| Sieving | 0 | 0 | 0 | 0 | 0.0007322668 | 0
| Zigzag sighting | 0 | 0 | 0 | 0 | 0.1107748 | 0.6557349
Pyrometallurgy Route 3 | Melting | 0 | 0 | 0 | 0 | 0.0944534 | 0
| Exhaust gas treatment | 0 | 0 | 0 | 0 | 0.002197643 | 0
| Mill (alloy) | 0 | 0 | 0 | 0 | 0.0004208732 | 0
| Mill (slag) | 0 | 0 | 0 | 0 | 0 | 0
Hydro Alloy, Route 1 | Digestion | 0.04393683 | 0 | 0 | 0 | 0 | 0
| Leaching | 0.002189506 | 0 | 0 | 0 | 0 | 0
| Cu cementation | 0.1220513 | 0 | 0 | 0 | 0 | 0
| Cu filtration | 0.001726828 | 0.4360288 | 0 | 0 | 0 | 0
| Oxidation Fe | 0.1544648 | 0 | 0 | 0 | 0 | 0
| Precipitation, filtration Fe | 0.5604927 | 0.02315567 | 0 | 0 | 0 | 0
| Extraction Co | 0.002870506 | 0 | 0 | 0 | 0 | 0
| Crystallization Ni | 0.5377224 | 1.904523 | 0 | 0 | 0 | 0
| Crystallization Co | 0.03445339 | 3.890432 | 0 | 0 | 0 | 0
Hydro slag, Route 1 | Digestion (slag) | 0 | 0 | 0 | 0 | 0 | 0
| Leaching (slag) | 0 | 0 | 0 | 0 | 0 | 0
| Filtration SiO2, CaSO4 (slag) | 0 | 0 | 0 | 0 | 0 | 0
| Oxidation Fe (slag) | 0 | 0 | 0 | 0 | 0 | 0
| Precipitation, filtration Fe, Al (slag) | 0 | 0 | 0 | 0 | 0 | 0
| Extraction Mn (slag) | 0 |  | 0 | 0 | 0 | 0
| Crystallization Mn (slag) | 0 | 0 | 0 | 0 | 0 | 0
| Concentration Li (slag) | 0 | 0 | 0 | 0 | 0 | 0
| Precipitation, Filtration Li (slag) | 0 | 0 | 0 | 0 | 0 | 0
Hydro, Route 2 | Digestion | 0 | 0 | 0.04201396 | 0 | 0 | 0
| Leaching | 0 | 0 | 0.00159925 | 0 | 0 | 0
| Filtration, washing C | 0 | 0 | 0.001267567 | 0.8733728 | 0 | 0
| Cementation, filtration Cu | 0 | 0 | 0.005067152 | 0.009372808 | 0 | 0
| Oxidation | 0 | 0 | 0.0968081 | 0 | 0 | 0
| Precipitation, filtration Al + Fe | 0 | 0 | 0.551704 | 0.001890499 | 0 | 0
| Extraction Co + Ni | 0 | 0 | 0.003221926 | 0 | 0 | 0
| Extraction Co | 0 | 0 | 0.001302557 | 0 | 0 | 0
| Crystallization Ni | 0 | 0 | 0.04265039 | 1.686296 | 0 | 0
| Crystallization Co | 0 | 0 | 0.02815145 | 3.444653 | 0 | 0
| Extraction Mn | 0 | 0 | 0.002613124 | 0 | 0 | 0
| Crystallization Mn | 0 | 0 | 0.01804446 | 0.06060558 | 0 | 0
| Concentration Li | 0 | 0 | 0.1466306 | 0 | 0 | 0
| Precipitation, Filtration Li | 0 | 0 | 0.02891469 | 0.5120069 | 0 | 0
Hydro alloy, Route 3 | Digestion | 0 | 0 | 0 | 0 | 0.02484244 | 0
| Leaching | 0 | 0 | 0 | 0 | 0.0009584889 | 0
| Cementation Cu | 0 | 0 | 0 | 0 | 0.002157141 | 0
| Filtration Cu | 0 | 0 | 0 | 0 | 0.0007392526 | 0.003702066
| Oxidation Fe | 0 | 0 | 0 | 0 | 0.05508932 | 0
| Precipitation, filtration Fe | 0 | 0 | 0 | 0 | 0.3314571 | 0.0001760253
| Extraction Co | 0 | 0 | 0 | 0 | 0.001829618 | 0
| Crystallization Ni | 0 | 0 | 0 | 0 | 0.1788833 | 1.773491
| Crystallization Co | 0 | 0 | 0 | 0 | 0.03418195 | 3.585422
Hydro slag, Route 3 | Digestion (slag) | 0 | 0 | 0 | 0 | 0 | 0
| Leaching (slag) | 0 | 0 | 0 | 0 | 0 | 0
| Filtration SiO2, CaSO4 (slag) | 0 | 0 | 0 | 0 | 0 | 0
| Oxidation | 0 | 0 | 0 | 0 | 0 | 0
| Precipitation, filtration Fe, Al | 0 | 0 | 0 | 0 | 0 | 0
| Extraction Mn (slag) | 0 | 0 | 0 | 0 | 0 | 0
| Crystallization Mn (slag) | 0 | 0 | 0 | 0 | 0 | 0
| Precipitation, Filtration Li (slag) | 0 | 0 | 0 | 0 | 0 | 0
Water | Fresh water | 5.453627e-05 | 0 | 0.0001393319 | 0 | 1.977665e-08 | 0 | Assumption: Minimum 10% fresh process water
| Wastewater (municipal) | 0.0002601083 | 0 | 0 | 0 | 0.0001021551 | 0 | Comment: condensed process water is feed into the municipal wastewater system as a low level of impurities can be assumed
| Wastewater (industrial) | 0 | 0 | 0.0001632653 | 0 | 0 | 0
| Total | 1.704225 | 8.290929 | 1.39864 | 9.469746 | 0.861782 | 8.265568
| Recycling credit | -6.586704 |  | -8.071106 |  | -7.403786
| Carbon footprint for secondary materials | based on mass allocation (metal share) on process chain level
For further information see Husmann et al. (2023) Environmental Assessment of Secondary Materials from Battery Recycling Process Chains: The Influence of Recycling Processes and Modelling Choices. Procedia CIRP
|  | Route 1 | Route 2 | Route 3
| Impacts total [t CO2-eq./ spent LIBs input] | 42605.62 | 34966.01 | 21544.55
| Recycling output total [t] | 32179.53 | 40501.25 | 34797.24
| Recycling output total (metal share) [t] | 12455.66 | 17936.29 | 14262.38
Graphite | Gr recycling output [t] | 0 | 2950.023 | 0
| Gr recycling output (metal share) [t] | 0 | 2950.023 | 0
| Gr mass share output [%] | 0% | 7.284% | 0% | material specific mass refered to total mass share
| Gr mass share output (metal share) [%] | 0% | 16.45% | 0% | material specific metal mass share refered to total metal mass share
| Gr impact share [kg CO2-eq./kg sec. Gr] | #DIV/0! | 0.8633316 | #DIV/0!
| Gr impact share (metal share) [kg CO2-eq./kg sec. Gr] | #DIV/0! | 1.949456 | #DIV/0!
Cobalt | Co recycling output [t] | 3169.347 | 2806.193 | 2920.87
| Co recycling output (metal share) [t] | 664.4535 | 588.3182 | 612.3604
| Co share output [%] | 9.849% | 6.929% | 8.394% | material specific mass refered to total mass share
| Co share output (metal share) [%] | 5.335% | 3.28% | 4.294% | material specific metal mass share refered to total metal mass share
| Co impact share [kg CO2-eq./kg sec. Co] | 1.323998 | 0.8633316 | 0.6191453
| Co impact share (metal share) [kg CO2-eq./kg sec. Co] | 3.420582 | 1.949456 | 1.510586
Nickel | Ni recycling output [t] | 8979.922 | 7950.973 | 8362.104
| Ni recycling output (metal share) [t] | 2005.2 | 1775.437 | 1867.242
| Ni share output [%] | 27.91% | 19.63% | 24.03% | material specific mass refered to total mass share
| Ni share output (metal share) [%] | 16.1% | 9.899% | 13.09% | material specific metal mass share refered to total metal mass share
| Ni impact share [kg CO2-eq./kg sec. Ni] | 1.323998 | 0.8633316 | 0.6191453
| Ni impact share (metal share) [kg CO2-eq./kg sec. Ni] | 3.420582 | 1.949456 | 1.510586
Lithium | Li recycling output [t] | 0 | 1615.235 | 0
| Li recycling output (metal share) [t] | 0 | 303.4167 | 0
| Li share output [%] | 0% | 3.988% | 0% | material specific mass refered to total mass share
| Li share output (metal share) [%] | 0% | 1.692% | 0% | material specific metal mass share refered to total metal mass share
| Li impact share [kg CO2-eq./kg sec. Li] | #DIV/0! | 0.8633316 | #DIV/0!
| Li impact share (metal share) [kg CO2-eq./kg sec. Li] | #DIV/0! | 1.949456 | #DIV/0!
Manganese | Mn recycling output [t] | 0 | 1704.671 | 0
| Mn recycling output (metal share) [t] | 0 | 554.0839 | 0
| Mn share output [%] | 0% | 4.209% | 0% | material specific mass refered to total mass share
| Mn share output (metal share) [%] | 0% | 3.089% | 0% | material specific metal mass share refered to total metal mass share
| Mn impact share [kg CO2-eq./kg sec. Mn] | #DIV/0! | 0.8633316 | #DIV/0!
| Mn impact share (metal share) [kg CO2-eq./kg sec. Mn] | #DIV/0! | 1.949456 | #DIV/0!
Aluminum | Al recycling output [t] | 6253.897 | 7422.339 | 7414.02
| Al recycling output (metal share) [t] | 6253.897 | 7398.985 | 7414.02
| Al share output [%] | 19.43% | 18.33% | 21.31% | material specific mass refered to total mass share
| Al share output (metal share) [%] | 50.21% | 41.25% | 51.98% | material specific metal mass share refered to total metal mass share
| Al impact share [kg CO2-eq./kg sec. Al] | 1.323998 | 0.8633316 | 0.6191453
| Al impact share (metal share) [kg CO2-eq./kg sec. Al] | 3.420582 | 1.949456 | 1.510586
Copper | Cu recycling output [t] | 1951.085 | 2084.684 | 2081.335
| Cu recycling output (metal share) [t] | 1951.085 | 2084.684 | 2081.335
| Cu share output [%] | 6.063% | 5.147% | 5.981% | material specific mass refered to total mass share | [5 empty] | Metal share allocation method is choosen based on Santero and Hendry (2016) Hamonization of LCA methodologies for the metal and mining industry.
| Cu share output (metal share) [%] | 15.66% | 11.62% | 14.59% | material specific metal mass share refered to total metal mass share
| Cu impact share [kg CO2-eq./kg sec. Cu] | 1.323998 | 0.8633316 | 0.6191453
| Cu impact share (metal share) [kg CO2-eq./kg sec. Cu] | 3.420582 | 1.949456 | 1.510586
Others | Others recycling output [t] | 3689.854 | 4364.531 | 4376.158
| Others recycling output (metal share) [t] | 1581.027 | 2281.341 | 2287.418
| Others share output [%] | 11.47% | 10.78% | 12.58% | material specific mass refered to total mass share
| Others share output (metal share) [%] | 12.69% | 12.72% | 16.04% | material specific metal mass share refered to total metal mass share
| Others impact share [kg CO2-eq./kg sec. others] | 1.323998 | 0.8633316 | 0.6191453
| Others impact share (metal share) [kg CO2-eq./kg sec. others] | 3.420582 | 1.949456 | 1.510586
| Carbon footprint for secondary materials | based on economic allocation on process chain level
For further information see Husmann et al. (2023) Environmental Assessment of Secondary Materials from Battery Recycling Process Chains: The Influence of Recycling Processes and Modelling Choices. Procedia CIRP
|  | Route 1 | Route 2 | Route 3
| Impacts total [t CO2-eq./ spent LIBs input] | 42605.62 | 34966.01 | 21544.55
| Revenue recycling output total [€] | 129000324.8 | 144057356.6 | 121341780.6
Graphite | Gr material value [€/t] | 184.905 | 184.905 | 184.905
| Gr revenue share [%] | 0% | 0.3787% | 0%
| Gr impact share [kg CO2-eq./kg sec. Gr] | #DIV/0! | 0.04488067 | #DIV/0!
Cobalt | Co material value [€/t] | 17088.18 | 17088.18 | 17088.18
| Co revenue share output [%] | 41.98% | 33.29% | 41.13%
| Co impact share [kg CO2-eq./kg sec. Co] | 26.92013 | 19.78389 | 14.47199 | refered to Co metal share in CoSO4 * 7 H20
Nickel | Ni material value [€/t] | 5707.365 | 5707.365 | 5707.365
| Ni revenue share output [%] | 39.73% | 31.5% | 39.33%
| Ni impact share [kg CO2-eq./kg sec. Ni] | 8.441636 | 6.203849 | 4.538137 | refered to Ni metal share in NiSO4 * 6 H20
Lithium | Li material value [€/t] | 15296.99 | 15296.99 | 15296.99
| Li revenue share output [%] | 0% | 17.15% | 0%
| Li impact share [kg CO2-eq./kg sec. Li] | #DIV/0! | 19.76573 | #DIV/0! | refered to Li metal share in Li2CO3
Manganese | Mn material value [€/t] | 1021.882 | 1021.882 | 1021.882
| Mn revenue share output [%] | 0% | 1.209% | 0%
| Mn impact share [kg CO2-eq./kg sec. Mn] | #DIV/0! | 0.7630906 | #DIV/0! | refered to Mn metal share in MnSO4 * 1 H20
Aluminum | Al material value [€/t] | 1262 / 435 | 1262 / 435 | 1262 / 435 | Al scrap / hydroxide
| Al revenue share output [%] | 5.454% | 5.78% | 6.466%
| Al impact share [kg CO2-eq./kg sec. Al] | 0.3715597 | 0.2731488 | 0.187888 | refered to Al metal share in Al scrap and Al hydroxide
Copper | Cu material value [€/t] | 6812.962 | 6812.962 | 6812.962
| Cu revenue share output [%] | 10.3% | 9.859% | 10.95%
| Cu impact share [kg CO2-eq./kg sec. Cu] | 2.250153 | 1.653661 | 1.133958
Others | Others material value [€/t]
Others revenue share output [%]
Others impact share [kg CO2-eq./kg sec. others]
Note on F87: Autor: replaces primary electrolyte 1:1

## Battery
Battery system
Total capacity | 95 | kWh
Weight | 576.375 | kg
Cell chemistry | NMC622
Number of cells per module | 20 | piece
Number of modules per battery | 20 | piece
Module | Material | Mass (kg) | Total share
Cells |  | 349.281 | 60.6%
Cathode | Aluminum (foil) | 15.44 | 2.679%
| Nickel | 49.1268792 | 8.523%
| Cobalt | 16.4432384 | 2.853%
| Manganese | 15.3344016 | 2.66%
| Lithium | 9.6820384 | 1.68%
0%
Anode | Copper (foil) | 39.8464 | 6.913%
| Graphite | 81.648 | 14.17%
Cell housing | Aluminum | 0 | 0%
Separator | Plastics | 10.8506 | 1.883%
Electrolyte | Electrolyte | 54.24 | 9.411%
| Steel | 0 | 0%
| Others | 56.6694424 | 9.832%
0%
0%
Module (without cells) |  | 32.202 | 5.587%
Module housings, sensors, cell holders | Aluminum | 12.04 | 2.089%
| Steel | 16.86 | 2.925%
| Plastics | 2.382 | 0.4133%
| Electronic components | 0.92 | 0.1596%
0%
0%
0%
0%
System (without modules) |  | 194.892 | 33.81%
Housing, seal, HV connector, module holder, wiring harness, connections, cooling system, battery junction box | Aluminum (housing, junction box) | 145.64 | 25.27%
| Steel | 36.5 | 6.333%
| Copper / Sn | 9.112 | 1.581%
| Electronic components | 3.6 | 0.6246%
| Cable (1.9kg) including plug / connectors | 0 | 0%
| Plastics | 0 | 0%
| other (gap filler, elastomer, seals, ..) | 0.04 | 0.00694%
0%
0%
TOTAL |  | 576.375 | 100%

## R1_MEFA
Material & Energy Flow Analysis - Route 1
Variables: | Disassembly |  |  |  | Pyrometallurgy
| Variable | Quantity | Unit |  | Variable | Quantity | Unit
| Throughput | 25000 | Tons p.a. from Makro |  | Mass per batch | 3 | Tons
| Number of battery systems | 43374.54 | - |  | Time per batch | 0.5 | Hours
| Residual energy | 5 | kWh / Battery |  | Input mass pyrometallurgy | 27264.23 | Tons p.a.
| Dismantling time | 2 | h |  | Number of batches p.a. | 9088.078 | -
[5 empty] | Calorific value CH4 | 9.968 | kWh/ m³
[5 empty] | Density of oxygen | 1.429 | kg/ m³
[5 empty] | Parameter | Quantity | Unit |  | Source: Verscheure et al. 2014
[5 empty] | Battery module | 61 | %
[5 empty] | Limestone | 25.7 | %
[5 empty] | Sand | 13.3 | %
[5 empty] | Oxygen | 422 | Nm³/ h
[5 empty] | Natural gas (CH4) | 410 | Nm³/ h
[5 empty] | Alloy | 21.2 | %
[5 empty] | Slag | 58.2 | %
[5 empty] | Fly ash | 1.9 | %
1. Disassembly
Process / apparatus | Input | Quantity | Unit | Resources | Quantity | Unit | Form of energy | Quantity | Unit | Outputs | Quantity | Unit | Annotation
Discharge
| C-BEV-System | 25000 | t
[10 empty] | Electricity | 216872.7 | kWh
Disassembly
| C-BEV-System | 25000 | t
[10 empty] | Aluminum (housing, junction box) | 6253.897 | t | various alloys, steel
[10 empty] | Steel | 1567.339 | t
[10 empty] | Copper / Sn | 391.2765 | t
[10 empty] | Electronic components (system) | 154.5869 | t | Printed circuit boards
[10 empty] | Cable (1.9kg) including plug / connectors | 0 | t | Cable scrap including connector
[10 empty] | Plastics | 0 | t | Recycling
[10 empty] | other (gap filer, elastomer, seals, ..) | 1.717632 | t | for incineration
2. Pyrometallurgy
Process / apparatus | Input | Quantity | Unit | Resources | Quantity | Unit | Form of energy | Quantity | Unit | Outputs | Quantity | Unit | Annotation | Value
Melting down | Battery modules | 16631.18 | t
Shaft furnace |  |  |  | Limestone (CaO) | 7006.908 | t
|  |  |  | Sand (SiO2) | 3626.143 | t
|  |  |  | Oxygen | 1917584.5 | m³
|  |  |  | Oxygen | 2740.228 | t | [6 empty] | 422 Nm³/h; 1,43 kg/m³
[7 empty] | Natural gas (CH4) | 1863056.0 | m³ |  |  |  | Calorific value: 9.97 kWh / m³
[10 empty] | Alloy | 4791.781 | t | Mill (Ni, Co, Cu, Fe)
[10 empty] | Slag | 0 | t | Mill (Li, Mn, Fe, Al, Si, Ca)
[10 empty] | Fly ash | 518.0204 | t | 1.9% of input; Pocket filter (14% of Li total)
[10 empty] | Exhaust gases (mass difference) | 21954.43 | t | Afterburner, waste gas scrubbing (solvents, plastics, graphite)
Exhaust gas cleaning | Exhaust gas | 11088097.2 | m³ | [9 empty] | Assumption density (CO2): | 0.00198
[7 empty] | Electricity | 144581.8 | kWh
[10 empty] | Exhaust gas | 11088097.2 | m³
Mill 1
| Alloy | 4791.781 | t
[7 empty] | Electricity | 47917.81 | kWh
[10 empty] | Alloy | 4791.781 | t
Mill 2
| Slag | 0 | t
[7 empty] | Electricity | 0 | kWh
[10 empty] | Slag | 0 | t
Cumulative route 1 total
Process / apparatus | Input | Quantity | Unit | Resources | Quantity | Unit | Form of energy | Quantity | Unit | Outputs | Quantity | Unit
| C-BEV-System | 25000 | t | Limestone (CaO) | 7006.908 | t | Natural gas (CH4) | 1863056.0 | m³ | Electricity | 216872.7 | kWh
|  |  |  | Sand (SiO2) | 3626.143 | t | Electricity | 39221466.1 | kWh | Aluminium | 6253.897 | t
|  |  |  | Oxygen | 2740.228 | t |  |  |  | Steel | 1567.339 | t
|  |  |  | Sulfuric acid (95%) | 7811.985 | t |  |  |  | Copper | 1951.085 | t
|  |  |  | Water | 45121.74 | t |  |  |  | Electronic waste | 154.5869 | t
|  |  |  | Iron | 1670.799 | t |  |  |  | Cable | 0 | t
|  |  |  | Hydrogen peroxide | 2136.916 | t |  |  |  | Waste (incineration) | 1.717632 | t
|  |  |  | Sodium hydroxide | 15601.42 | t |  |  |  | Iron hydroxide Fe(OH)3 | 3222.666 | t
|  |  |  | Kerosene | 2.764478 | t |  |  |  | Kerosene | 2.764478 | t | partly circulated
|  |  |  | Cyanex 272 | 1.244015 | t |  |  |  | Cyanex 272 | 1.184776 | t | partly circulated
|  |  |  | D2EHPA | 0 | t |  |  |  | NiSO4 * 6 H2O | 8979.922 | t
|  |  |  | Sodium carbonate | 0 | t |  |  |  | CoSO4 * 7 H2O | 3169.347 | t
|  |  |  | Net water requirement | 4512.174 | t |  |  |  | Wastewater | 0 | t | industrial
[10 empty] | Calcium sulfate | 0 | t
[10 empty] | Silicon | 0 | t
[10 empty] | Aluminium hydroxide | 0 | t
[10 empty] | D2EHPA | 0 | t | partly circulated
[10 empty] | MnSO4 * 1 H2O | 0 | t
[10 empty] | Li2CO3 (anhydrous) | 0 | t
[10 empty] | Water | 60042.23 | t | municipal
[10 empty] | conc. Wastewater | 0 | t
[10 empty] | Wastewater net | 19432.67 | t | municipal
Note on E70: Autor: theoretic

## R1_Hydro_MEFA
Material & Energy Flow Analysis Hydrometallurgy Alloy Route 1
Assumptions
Input | Quantity | Unit |  | Impurities in the alloy in% of the initial mass |  | Standard
Battery systems | 25000 | t p.a. |  | Iron (total) | 30% | 30%
Nickel | 2130.856 | t p.a.
Cobalt | 713.2179 | t p.a.
Copper foil and connectors | 1728.319 | t p.a.
Iron | 219.3884 | t p.a.
Total alloy mass | 4791.781 | t p.a.
Process / apparatus | Input | Quantity | Unit | Resources | Quantity | Unit | Form of energy | Quantity | Unit | Output | Quantity | Unit | Density [t / m³] | Chargenanzahl [-] | Annotation | Value
Digestion
Rotary kiln | Alloy | 4791.781 | t
T = 140 °C |  |  |  | Sulfuric acid (95%) | 7800.709 | t
[7 empty] | Electricity | 348335.9 | kWh | [5 empty] | Heating, losses not taken into account
[10 empty] | Solution | 12431.83 | t |  |  | Metal sulfates
[10 empty] | Solution | 3437.747 | m³ | 3.616273
Leaching
Stirred tank | Solution | 12431.83 | t
|  |  |  | Water | 45121.74 | t | [8 empty] | about solubility of sulfates; Safety factor | 1.2
[7 empty] | Electricity | 144046.4 | kWh
[10 empty] | Lye | 57553.57 | t
[10 empty] | Lye | 36772.46 | m³ | 1.565127
Cementation Cu
Basin | Lye | 57553.57 | t
|  |  |  | Iron | 1670.799 | t | [8 empty] | Assumption: Mol Cu * ratio molar masses Fe / Cu; Iron wool or iron filings; Overstoichiometric | 1.1
[7 empty] | Electricity | 147382.2 | kWh
[10 empty] | Lye | 59224.37 | t
[10 empty] | Lye | 37839.98 | m³ | 1.565127
Filtration Cu
< 50 µm | Lye | 59224.37 | t
[7 empty] | Electricity | 113607.1 | kWh
[10 empty] | Copper (elementary) | 1559.808 | t
[10 empty] | Lye | 57664.56 | t
Oxidation Fe
Basin | Lye | 57664.56 | t
| Lye | 36843.38 | m³ | [9 empty] | 1.565127
|  |  |  | Hydrogen peroxide | 1473.735 | m³ | [8 empty] | Vol.-% | 4%
|  |  |  | Hydrogen peroxide | 2136.916 | t
[7 empty] | Electricity | 148867 | kWh
[10 empty] | Lye | 59801.48 | t
[10 empty] | Lye | 38317.11 | m³
Precipitation Fe
Stirred tank | Lye | 59801.48 | t
|  |  |  | Sodium hydroxide | 15601.42 | t | [8 empty] | 50% solution; Ratio x NaOH: 1 H2SO4 | 2
[7 empty] | Electricity | 168784.8 | kWh
[10 empty] | Lye | 75402.89 | t
[10 empty] | Lye | 44829.22 | m³ | 1.682003
Filtration Fe
Filter < 15 µm | Lye | 75402.89 | t
[7 empty] | Electricity | 130104.9 | kWh
[10 empty] | Lye | 72180.23 | t
[10 empty] | Lye | 36090.11 | m³ | 2
[10 empty] | Iron hydroxide Fe(OH)3 | 3222.666 | t |  |  | Mass Fe * (molar mass Fe (OH) 3 / Fe)
Extraction co
Basin | Lye | 72180.23 | t | [10 empty] | 7920 | Number of batches p.a.
|  |  |  | Kerosene | 2.764478 | t | [8 empty] | a: o = 3: 1; overstoichiometric 1.3; 70% kerosene
|  |  |  | Cyanex 272 (Circulation) | 1.184776 | t per Charge | [8 empty] | a: o = 3: 1; overstoichiometric 1.3; 30% Cyanex
|  |  |  | Cyanex 272 compensation loss | 0.05923882 | t p.a. | [8 empty] | Loss p.a. | 5%
[7 empty] | Electricity | 141904.1 | kWh
[10 empty] | Co-Solution | 6777.445 | t |  |  | Assumption: kerosene + Cyanex + cobalt sulfate + water content cobalt sulfate (solubility)
[10 empty] | NiSO4-Solution | 65406.73 | t
[10 empty] | NiSO4-Solution | 32703.37 | m³ | 2
Scrubbing Co
Basin | Co-Solution | 6777.445 | t
|  |  |  | Co-solution (circulation) | neglected
[7 empty] | Electricity | 21385.19 | kWh | [5 empty] | included in extraction
[10 empty] | Co-Solution | 6777.445 | t
[10 empty] | Co-Solution | 3388.723 | m³ | 2
Stripping Co
Basin | Co-Solution | 6777.445 | t | [11 empty] | dilute sulfuric acid (mol / l) | 2
|  |  |  | Sulfuric acid (95%) | 11.2758 | t | [8 empty] | Ratio x H2SO4: 1 Cyanex | 3
[7 empty] | Electricity | 21403.68 | kWh | [5 empty] | included in extraction
[10 empty] | CoSO4-Solution | 6784.772 | t
[10 empty] | CoSO4-Solution | 3392.386 | m³ | 2
[10 empty] | Cyanex 272 | 1.184776 | t |  |  | Circulation
[10 empty] | Kerosene | 2.764478 | t |  |  | Circulation
Crystallization Ni
Evaporation crystallization | NiSO4-Solution | 65406.73 | t
[7 empty] | Electricity | 35376474.7 | kWh | [5 empty] | required evaporation energy
[10 empty] | NiSO4 * 6 H2O | 8979.922 | t
[10 empty] | Water | 56426.81 | t |  |  | evaporates and possibly condenses again
Crystallization Co
Evaporation crystallization | CoSO4-Solution | 6784.772 | t
[7 empty] | Electricity | 2266670.4 | kWh | [5 empty] | required evaporation energy
[10 empty] | CoSO4 * 7 H2O | 3169.347 | t
[10 empty] | Water | 3615.425 | t |  |  | evaporates and possibly condenses again
Wastewater
no wastewater treatment necessary as it already evaporates in evaporative crystallization
Material & Energy Flow Analysis Hydrometallurgy Slag Route 1
Process / apparatus | Input | Quantity | Unit | Resources | Quantity | Unit | Form of energy | Quantity | Unit | Output | Quantity | Unit | Density [t / m³] |  | Annotation | Value | Input | Quantity | Unit
Digestion | [16 empty] | Battery systems | 25000 | t p.a.
Rotary kiln | Slag | 0 | t | [11 empty] | Assumption: Electronic components (module) are completely burned
T = 140 °C |  |  |  | Sulfuric acid (95%) | 0 | t | [10 empty] | Aluminium foil | 1191.932 | t p.a.
[7 empty] | Electricity | 0 | kWh | [5 empty] | Losses not taken into account |  | Manganese | 665.1226 | t p.a.
[10 empty] | Solution | 0 | t |  |  | Metal sulfates + silicon |  | Lithium | 361.1604 | t p.a.
[10 empty] | Solution | 0 | m³ |  |  |  |  | Iron | 511.9063 | t p.a.
[17 empty] | Silicon (SiO2) | 3626.143 | t p.a.
Leaching | [16 empty] | Calcium (CaO) | 7006.908 | t p.a.
Stirred tank | Solution | 0 | t | [13 empty] | Total Slag | 0 | t p.a.
|  |  |  | Water | 0 | t | [8 empty] | about solubility of sulfates; Safety factor | 1.2
[7 empty] | Electricity | 0 | kWh | [7 empty] | Pyrometallurgy
[10 empty] | Lye | 0 | t |  |  |  |  | Percentage of iron in slag | 70% | Rest in Alloy | 30%
[10 empty] | Lye | 0 | m³ | #DIV/0! |  |  |  | Share of lithium in slag | 86% | Rest in Fly ash | 14%
Filtration SiO2, CaSO4
| Lye | 0 | t
[7 empty] | Electricity | 0 | kWh
[10 empty] | Calcium sulfate | 0 | t |  |  | Calcium sulfate (gypsum), has to be processed
[10 empty] | Silicon | 0 | t |  |  | Sand (Mix with gypsum)
[10 empty] | Lye | 0 | t
[10 empty] | Lye | 0 | m³ | 1 |  | simplified assumption
Oxidation Fe
Stirred tank | Lye | 0 | t
|  |  |  | Hydrogen peroxide | 0 | m³ | [8 empty] | Vol.-% | 4%
|  |  |  | Hydrogen peroxide | 0 | t
[7 empty] | Electricity | 0 | kWh
[10 empty] | Lye | 0 | t
[10 empty] | Lye | 0 | m³ | 1
Precipitation Fe, Al
Stirred tank | Lye | 0 | t
|  |  |  | Sodium hydroxide | 0 | t | [8 empty] | 50% solution; Ratio x NaOH: 1 H2SO4 | 2
[7 empty] | Electricity | 0 | kWh
[10 empty] | Lye | 0 | t
[10 empty] | Lye | 0 | m³ | 1
Filtration Fe, Al
Filter < 15 µm | Lye | 0 | t
[7 empty] | Electricity | 0 | kWh
[10 empty] | Iron hydroxide Fe(OH)3 | 0 | t
[10 empty] | Aluminium hydroxide | 0 | t
[10 empty] | Lye | 0 | t
[10 empty] | Lye | 0 | m³ | 1
Extraction Mn
Basin | Lye | 0 | t | [10 empty] | #DIV/0! | Number of batches p.a.
|  |  |  | Kerosene | 0 | t | [8 empty] | a: o = 3: 1; overstoichiometric 1.3; 70% kerosene
|  |  |  | D2EHPA (Circulation) | 0 | t per Charge | [8 empty] | a: o = 3: 1; overstoichiometric 1.3; 30% D2EHPA
|  |  |  | D2EHPA compensation loss p.a.) | 0 | t | [8 empty] | Loss p.a. | 5%
[7 empty] | Electricity | 0 | kWh
[10 empty] | Mn-Solution | 0 | t |  |  | Assumption: kerosene + extraction agent + manganese sulfate + water content MnSO4
[10 empty] | Lye | 0 | t
[10 empty] | Lye | 0 | m³ | 1
Scrubbing Mn
Becken | Mn-Solution | 0 | t
|  |  |  | Mn solution (circulation) | neglected
[7 empty] | Electricity | 0 | kWh | [5 empty] | included in extraction
[10 empty] | Mn-Solution | 0 | t
[10 empty] | Mn-Solution | 0 | m³ | 2
Stripping Mn
Becken | Mn-Solution | 0 | t | [11 empty] | dilute sulfuric acid (mol / l) | 2
|  |  |  | Sulfuric acid (95%) | 0 | t | [8 empty] | Ratio x H2SO4: 1 Cyanex | 3
[7 empty] | Electricity | 0 | kWh | [5 empty] | included in extraction
[10 empty] | MnSO4-Solution | 0 | t
[10 empty] | MnSO4-Solution | 0 | m³ | 2
[10 empty] | D2EHPA | 0 | t |  |  | Circulation
[10 empty] | Kerosene | 0 | t |  |  | Circulation
Crystallization Mn
Evaporation crystallization | MnSO4-Solution | 0 | t
[7 empty] | Electricity | 0 | kWh | [5 empty] | required evaporation energy
[10 empty] | MnSO4 * 1 H2O | 0 | t
[10 empty] | Water | 0 | t |  |  | evaporates and possibly condenses again
Concentration Li
Evaporator | Lye | 0 | t | [14 empty] | Quantity | Unit
[7 empty] | Electricity | 0 | kWh | [5 empty] | required evaporation energy |  | Dissolved lithium | 361.1604 | t
[10 empty] | Lye | 0 | t |  |  | Assumption: lye = water; Target concentration Li = | 20 | Concentration Li beforehand | #DIV/0! | g/l | 1 g/l = 0,001 t/m³
[10 empty] | Lye | 0 | m³ | 1 |  |  |  | Minimum concentration for precipitation (lower limit) | 3 | g/l
[10 empty] | Water | 0 | t |  |  | evaporates and possibly condenses again |  | Target concentration | 20 | g/l
[17 empty] | Target set solution | 18058.02 | m³
Precipitation Li (90 ° C)
Stirred tank | Lye | 0 | t
|  |  |  | Sodium carbonate | 0 | t | [11 empty] | Na2CO3 --> Li2CO3
[7 empty] | Electricity | 0 | kWh | [8 empty] | Lithium |  |  |  | Carbonate (CO3) |  |  | Lithium carbonate (optimum)
[10 empty] | Lye | 0 | t |  |  | overstoichiometric, factor | 1.1 |  | Mass [t] | Molar mass [g/mol] | Molar amount [mol] | Rolation ofcarbonate to metall | Molar amount [mol] | Molar mass [g/mol] | Mass [t] | Mass [t] | Molar mass [g/mol]
[10 empty] | Lye | 0 | m³ | 1 |  |  |  | Li | 361.1604 | 6.94 | 52040403.5 | 0.5 | 26020201.7 | 60.01 | 1561.472 | 1922.633 | 73.89
[25 empty] | Li2CO3 (Real, incl. Rec.efficiency) [t] | 1405.445
Filtration Li | [17 empty] | Lithium |  |  | Sodium carbonate
Filter | Lye | 0 | t | [14 empty] | Mass [t] | Molar mass [g/mol] | Molar amount [mol] | Molar amount [mol] | Mass [t]
[7 empty] | Electricity | 0 | kWh | [7 empty] | Li | 361.1604 | 6.94 | 52040403.5 | 105.99 | 2757.881
[10 empty] | Li2CO3 (anhydrous) | 0 | t |  |  | including upstream efficiency (86%)
[10 empty] | Wastewater | 0 | t
Wastewater pretreatment
Evaporator | Wastewater | 0 | t
| Wastewater | 0 | m³ | [9 empty] | 1
|  | 0 | m³/h | [11 empty] | Assumption: 3 shifts [h] | 24
|  | 0 | l/ min
[7 empty] | Electricity | 0 | kWh | [5 empty] | required evaporation energy
[10 empty] | Water | 0 | t |  |  | evaporated and possibly condensed again
[10 empty] | conc. Wastewater | 0 | t |  |  | Reduction of the amount of wastewater by a factor: | 10

## R1_Econ.
Plants and aggregates Route 1
|  | Variables: | Disassembly
|  |  | Variable | Quantity | Unit
|  |  | Capacity | 25000 | Tons p.a.
|  |  | Number of battery systems | 43374.54 | Piece p.a
|  |  | Disassembly | 8.214875 | Piece. p.h
|  |  | Rest | 5.476583 | Piece p.h
|  |  | Work days | 330
Process step | Process / apparatus | System | Capacity unit | Capacity | Price (net) | Surcharge factor | Investment survey | Survey period | Index of producer prices for industrial products (2021=100) | Scale factor | Assessment period | Index of producer prices for industrial products (2021=100) | Investments | Maintenance rate | Assessment period | Index of producer prices for industrial products (2021=100) | Investments | Data Source | Assumptions
Disassembly | Storage | System container | batteries/ h | 0.3333333 | 14500 | 0% | 14500 | 2016-01-01 | 86.1 | 1 | 2023-12-01 | 127.3 | 528342.4 | 0% | 0 | 5 | 105668.5 | LithoRec2 | 1 day storage range; 8 batteries per container
| Storage (defective) | Hazardous material container (F-90) | batteries | 6 | 29000 | 0% | 29000 | 2016-01-01 | 86.1 | 1 | 2023-12-01 | 127.3 | 42876.89 | 0% | 0 | 5 | 8575.377 | LithoRec2 | at least one container
| Discharge | Unloading place & device | batteries/ h | 1.6 | 12000 | 0% | 12000 | 2016-01-01 | 86.1 | 1 | 2023-12-01 | 127.3 | 91093.52 | 2% | 1821.87 | 5 | 18218.7 | LithoRec2 | 8 kWh discharge
| Disassembly | Disassembly area including tools | batteries/ h | 0.5 | 3000 | 0% | 3000 | 2016-01-01 | 86.1 | 1 | 2023-12-01 | 127.3 | 72874.81 | 2% | 1457.496 | 5 | 14574.96 | LithoRec2
Pyro | Melting down | Shaft furnace | t. batteries/ h | 1.5 | 240000 | 60% | 384000 | 2019-08-01 | 97.3 | 0.6 | 2023-12-01 | 127.3 | 827014.1 | 5% | 41350.7 | 5 | 165402.8 | Reference offer
| Exhaust gas cleaning | Plasma torch, pocket filter, gas scrubbing | t. batteries/ h | 1.5 | 420000 | 60% | 672000 | 2016-01-01 | 86.1 | 0.8 | 2023-12-01 | 127.3 | 1801745.2 | 5% | 90087.26 | 5 | 360349 | LithoRec2
| Mill 1 | Granulator (alloy) | t. batteries/ h | 1.5 | 100000 | 60% | 160000 | 2016-01-01 | 86.1 | 0.8 | 2023-12-01 | 127.3 | 428987 | 5% | 21449.35 | 5 | 85797.39 | LithoRec2
| Mill 2 | Granulator (slag) | t. batteries/ h | 1.5 | 100000 | 60% | 160000 | 2016-01-01 | 86.1 | 0.8 | 2023-12-01 | 127.3 | 428987 | 5% | 21449.35 | 5 | 85797.39 | LithoRec2
Hydro alloy | Exposure | Rotary kiln | m3/ h | 2 | 420000 | 100% | 840000 | 2019-08-01 | 97.3 | 0.6 | 2023-12-01 | 127.3 | 439446.6 | 5% | 21972.33 | 5 | 87889.31 | Reference offer
| Leaching | Reactor | m3/ h | 10 | 175000 | 100% | 350000 | 2019-08-01 | 97.3 | 0.52 | 2023-12-01 | 127.3 | 307268.7 | 5% | 15363.44 | 5 | 61453.74 | Reference offer
| Cementation Cu | Reactor | m3/ h | 10 | 175000 | 100% | 350000 | 2019-08-01 | 97.3 | 0.52 | 2023-12-01 | 127.3 | 311875.3 | 5% | 15593.76 | 5 | 62375.06 | Reference offer
| Filtration Cu | Band filter <50um | m3/ h | 10 | 35000 | 100% | 70000 | 2019-08-01 | 97.3 | 0.75 | 2023-12-01 | 127.3 | 52629.94 | 5% | 2631.497 | 5 | 10525.99 | Reference offer
| Oxidation Fe | Reactor | m3/ h | 10 | 175000 | 100% | 350000 | 2019-08-01 | 97.3 | 0.52 | 2023-12-01 | 127.3 | 313914.1 | 5% | 15695.7 | 5 | 62782.81 | Reference offer
| Precipitation Fe | Reaktor | m3/ h | 10 | 175000 | 100% | 350000 | 2019-08-01 | 97.3 | 0.52 | 2023-12-01 | 127.3 | 340610.7 | 5% | 17030.54 | 5 | 68122.15 | Reference offer
| Filtration Fe | Band filter <15um | m3/ h | 10 | 35000 | 100% | 70000 | 2019-08-01 | 97.3 | 0.75 | 2023-12-01 | 127.3 | 59764.13 | 5% | 2988.206 | 5 | 11952.83 | Reference offer
| Extraction Co | Reactor | m3/ h | 10 | 175000 | 100% | 350000 | 2019-08-01 | 97.3 | 0.52 | 2023-12-01 | 127.3 | 304290.5 | 5% | 15214.53 | 5 | 60858.1 | Reference offer
| Scrubbing co | Reactor | m3/ h | 10 | 175000 | 100% | 350000 | 2019-08-01 | 97.3 | 0.52 | 2023-12-01 | 127.3 | 88933.47 | 5% | 4446.674 | 5 | 17786.69 | Reference offer
| Stripping Co | Reactor | m3/ h | 10 | 175000 | 100% | 350000 | 2019-08-01 | 97.3 | 0.52 | 2023-12-01 | 127.3 | 88983.45 | 5% | 4449.172 | 5 | 17796.69 | Reference offer
| Crystallization Ni | Evaporation crystallizer | t/ h | 1 | 1500000 | 100% | 3000000 | 2019-08-01 | 97.3 | 0.65 | 2023-12-01 | 127.3 | 15481749.7 | 5% | 774087.5 | 5 | 3096349.9 | Reference offer
| Crystallization Co | Evaporation crystallizer | t/ h | 1 | 1500000 | 100% | 3000000 | 2019-08-01 | 97.3 | 0.65 | 2023-12-01 | 127.3 | 3549468.7 | 5% | 177473.4 | 5 | 709893.7 | Reference offer
Hydro slag | Digestion | Rotary kiln | m3/ h | 2 | 420000 | 100% | 840000 | 2019-08-01 | 97.3 | 0.6 | 2023-12-01 | 127.3 | 0 | 5% | 0 | 5 | 0 | Reference offer
| Leaching | Reactor | m3/ h | 10 | 175000 | 100% | 350000 | 2019-08-01 | 97.3 | 0.52 | 2023-12-01 | 127.3 | 0 | 5% | 0 | 5 | 0 | Reference offer
| Filtration SiO2, CaSO4 | Chamber filter press | m3/ h | 10 | 100000 | 100% | 200000 | 2019-08-01 | 97.3 | 0.75 | 2023-12-01 | 127.3 | 0 | 5% | 0 | 5 | 0 | Reference offer
| Oxidation Fe | Reactor | m3/ h | 10 | 175000 | 100% | 350000 | 2019-08-01 | 97.3 | 0.52 | 2023-12-01 | 127.3 | 0 | 5% | 0 | 5 | 0 | Reference offer
| Precipitation Fe, Al | Reactor | m3/ h | 10 | 175000 | 100% | 350000 | 2019-08-01 | 97.3 | 0.52 | 2023-12-01 | 127.3 | 0 | 5% | 0 | 5 | 0 | Reference offer
| Filtration Fe, Al | Band filter | m3/ h | 10 | 35000 | 100% | 70000 | 2019-08-01 | 97.3 | 0.75 | 2023-12-01 | 127.3 | 0 | 5% | 0 | 5 | 0 | Reference offer
| Extraction Mn | Reactor | m3/ h | 10 | 175000 | 100% | 350000 | 2019-08-01 | 97.3 | 0.52 | 2023-12-01 | 127.3 | 0 | 5% | 0 | 5 | 0 | Reference offer
| Scrubbing Mn | Reactor | m3/ h | 10 | 175000 | 100% | 350000 | 2019-08-01 | 97.3 | 0.52 | 2023-12-01 | 127.3 | 0 | 5% | 0 | 5 | 0 | Reference offer
| Stripping Mn | Reactor | m3/ h | 10 | 175000 | 100% | 350000 | 2019-08-01 | 97.3 | 0.52 | 2023-12-01 | 127.3 | 0 | 5% | 0 | 5 | 0 | Reference offer
| Crystallization Mn | Evaporation crystallizer | t/ h | 1 | 1500000 | 100% | 3000000 | 2019-08-01 | 97.3 | 0.65 | 2023-12-01 | 127.3 | 0 | 5% | 0 | 5 | 0 | Reference offer
| Concentration Li | Evaporator | t/ h | 5 | 1500000 | 100% | 3000000 | 2019-08-01 | 97.3 | 0.65 | 2023-12-01 | 127.3 | 0 | 5% | 0 | 5 | 0 | Reference offer
| Precipitation Li (90 ° C) | Reactor | m3/ h | 10 | 175000 | 100% | 350000 | 2019-08-01 | 97.3 | 0.52 | 2023-12-01 | 127.3 | 0 | 5% | 0 | 5 | 0 | Reference offer
| Filtration Li | Band filter | m3/ h | 10 | 35000 | 100% | 70000 | 2019-08-01 | 97.3 | 0.75 | 2023-12-01 | 127.3 | 0 | 5% | 0 | 5 | 0 | Reference offer
| Wastewater | Evaporator | t/ h | 5 | 1500000 | 100% | 3000000 | 2019-08-01 | 97.3 | 0.65 | 2023-12-01 | 127.3 | 0 | 5% | 0 | 5 | 0 | Reference offer
[13 empty] | 25560856.1 |  | 1244562.8 |  | 5112171.2
Employee route 1
Process step | Type of staff | Quantity | Gross employee salary [EUR / year] | Employer social security contributions [%] | Administration surcharge [%] | Weekend surcharge [%] from 250 days | Annual costs per person [EUR] | Annual costs personnel group EUR] | Cum. Costs per year [EUR / YEAR] | Data source, explanation
Disassembly | Dismantling specialist | 65 | 40000 | 20% | 50% | 12.12% | 72848.48 | 27.59412 | 4735151.5
| Qualified electrician | 65 | 60000 | 20% | 50% | 12.12% | 109272.7 | 41.39118 | 7102727.3
Pyro | Operating personnel | 12 | 40000 | 20% | 50% | 12.12% | 72848.48 | 27.59412 | 1165575.8
| Control room attendant | 6 | 60000 | 20% | 50% | 12.12% | 109272.7 | 41.39118 | 874181.8
Hydro Alloy | Operating personnel | 12 | 40000 | 20% | 50% | 12.12% | 72848.48 | 27.59412 | 1165575.8
| Control room attendant | 6 | 60000 | 20% | 50% | 12.12% | 109272.7 | 41.39118 | 874181.8
Hydro Slag | Operating personnel | 12 | 40000 | 20% | 50% | 12.12% | 72848.48 | 27.59412 | 0
| Control room attendant | 6 | 60000 | 20% | 50% | 12.12% | 109272.7 | 41.39118 | 0
15917393.9

## R2_MEFA
Material & Energy Flow Analysis - Route 2
Variables: | Disassembly |  |  |  | mechanical processing |  |  |  | Assumptions
| Variable | Quantity | Unit |  | Variable | Quantity | Unit |  | Contamination in BM in% of the starting mass | Quantity | Standard
| Throughput | 25000 | Tonnen p.a. |  | Throughput | 16631.18 | t p.a. |  | Copper foil | 2% | 2%
| Number of battery systems | 43374.54 | - |  | Throughput | 2.099897 | t/h |  | Aluminum foil | 2% | 2%
| Residual energy | 5 | kWh / Battery |  | Working days | 330 | Days in the year |  | Iron (cell) | 1% | 1%
| Dismantling time | 2 | h |  | Working hours | 24 | Hours per day
1. Disassembly
Process / apparatus | Input | Quantity | Unit | Resources | Quantity | Unit | Form of energy | Menge | Unit | Outputs | Quantity | Unit | Annotation | Value
Discharge
| battery systems | 25000 | t
[10 empty] | Electricity | 216872.7 | kWh
Disassembly
| battery systems | 25000 | t
[10 empty] | Aluminum (housing, junction box) | 6253.897 | t | various alloys, steel, paint
[10 empty] | Steel | 1567.339 | t
[10 empty] | Copper / Sn | 391.2765 | t
[10 empty] | Electronic components | 154.5869 | t | Printed circuit boards
[10 empty] | Cable (1.9kg) including plug / connectors | 0 | t | Cable scrap including connector
[10 empty] | Plastics | 0 | t | Recycling
[10 empty] | other (gap filer, elastomer, seals, ..) | 1.717632 | t | for incineration
2. mechanical processing
Process / apparatus | Input | Quantity | Unit | Resources | Quantity | Unit | Form of energy | Menge | Unit | Outputs | Quantity | Unit | Annotation | Value
Shredder 1
| Battery modules | 16631.18 | t
|  |  |  | Nitrogen | 432.4108 | t | [6 empty] | Assumption: x kg inert gas per kg battery | 0.026
|  |  |  | Nitrogen | 345928.6 | m³ | [6 empty] | Density N2 [kg / m³] | 1.25
[7 empty] | Electricity | 29024.76 | kWh
[10 empty] | Shredded material | 16631.18 | t
Drying
| Shredded material | 16631.18 | t
[7 empty] | Natural gas | 0 | m³
[7 empty] | Natural gas | 0 | t
[7 empty] | Electricity | 40634.66 | kWh
[10 empty] | Electrolyte (g) | 0 | t
[10 empty] | Shredded material | 14278.55 | t
[10 empty] | Exhaust | 2352.635 | t | If there is no electrolyte condensation
Exhaust gas cleaning
| Exhaust | 1188199.5 | m³ | [9 empty] | Assumption density (LiPF6): | 0.00198
[7 empty] | Electricity | 144581.8 | kWh
[10 empty] | Exhaust | 1188199.5 | m³
Electrolyte recovery
| Electrolyte (g) | 0 | t
[7 empty] | Electricity | 0 | kWh
[10 empty] | Electrolyte (l) | 0 | t
Magnetic separation
| Shredded material | 14278.55 | t
[7 empty] | Electricity | 0 | kWh
[10 empty] | Steel (module) | 716.6688 | t
[10 empty] | Steel (cell) | 0 | t | Impurity in BM
[10 empty] | Shredded material | 13561.88 | t
Zig-zag sighting 1
| Shredded material | 13561.88 | t
[7 empty] | Electricity | 18490.44 | kWh
[10 empty] | Aluminium (module) | 496.118 | t
[10 empty] | Plastic (module) | 92.98634 | t | Incineration
[10 empty] | Electronic components | 35.91412 | t | Assumption: plastic; unknown composition (combustion)
[10 empty] | Copper (module) | 0
[10 empty] | Shredded material | 12936.86 | t
Schredder 2
| Shredded material | 12936.86 | t
[7 empty] | Electricity | 11870.34 | kWh |  |  |  | Assumption: 50% shredder 1
[10 empty] | Shredded material | 12936.86 | t
Sieving
| Shredded material | 12936.86 | t
[7 empty] | Electicity | 59351.7 | kWh
[10 empty] | Active material | 6397.966 | t | including impurities of Cu, Al, Fe; Sieving efficiency taken into account
[10 empty] | Light fraction, overflow | 6538.895 | t | Foils
Zig-zag sighting 2
| Light fraction | 6538.895 | t
[7 empty] | Electricity | 1719.268 | kWh
[10 empty] | Aluminum foil | 636.6196 | t | Impurity in BM
[10 empty] | Copper foil | 1659.878 | t | Impurity in BM
[10 empty] | Other (plastics; active material) | 4242.397 | t | Other (cell); for incineration
Cumulative route 2 total
Process / apparatus | Input | Quantity | Unit | Resources | Quantity | Unit | Form of energy | Menge | Unit | Outputs | Quantity | Unit
| battery systems | 25000 | t | Nitrogen | 345928.6 | m³ | Electricity | 17301600.4 | kWh | Electricity | 216872.7 | kWh
|  |  |  | Sulfuric acid (95%) | 7711.73 | t | Natural gas | 0 | m³ | Aluminium | 7386.635 | t
|  |  |  | Water | 36238.08 | t |  |  |  | Steel | 2284.008 | t
|  |  |  | Iron | 33.41598 | t |  |  |  | Copper | 2084.684 | t
|  |  |  | Hydrogen peroxide | 1337.349 | t |  |  |  | Electronic waste | 190.501 | t
|  |  |  | Sodium hydroxide | 15388.08 | t |  |  |  | Cable | 0 | t
|  |  |  | Kerosene | 3.98781 | t |  |  |  | Waste (incineration) | 4337.101 | t
|  |  |  | Cyanex 272 | 0.3133991 | t |  |  |  | Electrolyte | 0 | t
|  |  |  | Cyanex 301GN | 1.184947 | t |  |  |  | Iron hydroxide Fe(OH)3 | 58.82673 | t
|  |  |  | D2EHPA | 0.6347249 | t |  |  |  | Kerosene | 3.98781 | t | partly circulated
|  |  |  | Sodium carbonate | 2090.304 | t |  |  |  | Cyanex 272 | 0.2984753 | t | partly circulated
|  |  |  | Net water requirement | 11527.92 | t |  |  |  | Cyanex 301GN | 1.128521 | t | partly circulated
[10 empty] | NiSO4 * 6 H2O | 7950.973 | t
[10 empty] | CoSO4 * 7 H2O | 2806.193 | t
[10 empty] | Graphite | 2950.023 | t
[10 empty] | Aluminium hydroxide | 35.70422 | t
[10 empty] | D2EHPA | 0.6044999 | t | partly circulated
[10 empty] | MnSO4 * 1 H2O | 1704.671 | t
[10 empty] | Li2CO3 (anhydrous) | 1615.235 | t
[10 empty] | Water | 24710.16 | t | municipal
[10 empty] | conc. Wastewater | 0 | t
[10 empty] | Wastewater | 18323.11 | t | industrial
[10 empty] | Wastewater net | 0 | t | municipal

## R2_Hydro_MEFA
Material & Energy Flow Analysis - Hydrometallurgy Route 2
Assumptions
| Input | Quantity | Unit |  |  |  | Impurities in BM in% of the initial mass | Quantity | Standard
| Battery systems | 25000 | t p.a. |  |  |  | Copper foil | 2% | 2%
[7 empty] | Aluminium foil | 2% | 2%
| Aluminium foil | 13.39406 | t p.a. |  |  |  | Iron (Cell) | 1% | 1%
| Nickel | 1811.227 | t p.a.
| Cobalt | 606.2352 | t p.a.
| Manganese | 565.3542 | t p.a.
| Lithium | 356.9609 | t p.a.
| Copper Foil | 34.56638 | t p.a.
| Graphite | 3010.228 | t p.a.
| Iron | 0 | t p.a.
| Total Black Mass | 6397.966 | t p.a.
Process / apparatus | Input | Quantity | Unit | Resources | Quantity | Unit | Form of energy | Quantity | Unit | Output | Quantity | Unit | Density [t / m³] | Batch number [-] | Annotation | Value
Digestion
Rotary kiln | Black Mass | 6397.966 | t
T = 140 °C |  |  |  | Sulfuric acid (95%) | 7694.041 | t
[7 empty] | Electricity | 256594.3 | kWh | [5 empty] | Losses not taken into account
[10 empty] | Solution | 13933.58 | t |  |  | Metal sulfates + graphite
[10 empty] | Solution | 4692.073 | m³ | 2.9696
Leaching
Stirred tank | Solution | 13933.58 | t
|  |  |  | Water | 27388.01 | t | [8 empty] | calculated using solubility of sulfates; Safety factor | 1.2
[7 empty] | Electricity | 105213.8 | kWh
[10 empty] | Lye | 41321.59 | t
[10 empty] | Lye | 24830.51 | m³ | 1.664146
Filtration C
Filter < 10 µm | Lye | 41321.59 | t
[7 empty] | Electricity | 81102.33 | kWh
[10 empty] | Graphit | 2950.023 | t
[10 empty] | Lye | 38371.57 | t
Washing C
| Graphite | 2950.023 | t | [11 empty] | Circulation wash water
|  |  |  | Water | 8850.069 | t | [8 empty] | For 1t graphite: Xt wash water | 3
[7 empty] | Electricity | 2290.232 | kWh
[10 empty] | Graphite | 2950.023 | t |  |  | Metal ion contamination <10 mg / kg
[10 empty] | Graphite | 1475.012 | m³
Cementation Cu
Basin | Lye | 38371.57 | t
|  |  |  | Iron | 33.41598 | t | [8 empty] | Assumption: Mol Cu * molar mass ratio Fe / Cu; Iron wool or iron filings; Overstoichiometric | 1.1
[7 empty] | Electricity | 99229.61 | kWh
[10 empty] | Lye | 38404.98 | t
[10 empty] | Lye | 23077.89 | m³ | 1.664146
Filtration Cu
< 50 µm | Lye | 38404.98 | t
[7 empty] | Electricity | 76489.49 | kWh
[10 empty] | Copper (elemental) | 33.52939 | t
[10 empty] | Lye | 38371.46 | t
Oxidation
Basin | Lye | 38371.46 | t
| Lye | 23057.75 | m³ | [9 empty] | 1.664146
|  |  |  | Hydrogen peroxide | 1337.349 | t | [8 empty] | Vol.-% | 4%
|  |  |  | Hydrogen peroxide | 922.3099 | m³
[7 empty] | Electricity | 102320.9 | kWh
[10 empty] | Lye | 39708.8 | t
[10 empty] | Lye | 23980.06 | m³
Precipitation Al + Fe
Stirred tank | Lye | 39708.8 | t
|  |  |  | Sodium hydroxide | 15388.08 | t | [8 empty] | 50% solution; Ratio x NaOH: 1 H2SO4 | 2
[7 empty] | Electricity | 124703.5 | kWh
[10 empty] | Lye | 55096.89 | t
[10 empty] | Lye | 30707.39 | m³ | 1.794255
Filtration Al+Fe
Filter < 15 µm | Lye | 55096.89 | t
[7 empty] | Electricity | 96125.61 | kWh
[10 empty] | Lye | 55002.36 | t
[10 empty] | Lye | 27501.18 | m³ | 2
[10 empty] | Iron hydroxide Fe(OH)3 | 58.82673 | t |  |  | Mass Fe * (molar mass Fe (OH) 3 / Fe)
[10 empty] | Aluminum hydroxide Al(OH)3 | 35.70422 | t |  |  | Mass Al * (molar mass Al (OH) 3 / Al)
Extraction Co+Ni
Basin | Lye | 55002.36 | t | [10 empty] | 7920 | Number of batches p.a.
|  |  |  | Kerosene (circulation) | 1.880868 | t | [8 empty] | a: o = 3: 1; overstoichiometric 1.3; 70% kerosene, Cyanex 301GN consists of 20% kerosene; Total kerosene share | 0.625
|  |  |  | Cyanex 301GN (circulation) | 1.128521 | t per charge | [8 empty] | a: o = 3: 1; overstoichiometric 1.3; 30% Cyanex, Cyanex 301 GN consists of 80% Cyanex 301, total Cyanex: | 0.375
|  |  |  | Cyanex 301GN compensation for loss p.a. | 0.05642603 | t p.a. | [8 empty] | Loss p.a. | 5%
[7 empty] | Electricity | 114173.5 | kWh
[10 empty] | Co-Ni-Solution | 18177.37 | t |  |  | Assumption: kerosene + Cyanex + cobalt sulfate + water content Co + nickel sulfate + water content Ni
[10 empty] | Co-Ni-Solution | 9088.686 | m³ | 2
[10 empty] | Lye | 36827.99 | t |  |  | continue in Mn extraction
[10 empty] | Lye | 36827.99 | m³ | 1
Scrubbing Co+Ni
Basin | Co-Ni-Solution | 18177.37 | t
|  |  |  | Co-Ni solution (circulation) | neglected | t
[7 empty] | Electricity | 47085.28 | kWh | [5 empty] | included in extraction
[10 empty] | Co-Ni-Solution | 18177.37 | t
[10 empty] | Co-Ni-Solution | 9088.686 | m³ | 2
Stripping Co+Ni
Basin | Co-Ni-Solution | 18177.37 | t | [11 empty] | dilute sulfuric acid (mol / l) | 2
|  |  |  | Sulfuric acid (95%) | 9.673033 | t | [8 empty] | Ratio x H2SO4: 1 Cyanex | 3
[7 empty] | Electricity | 47099.09 | kWh | [5 empty] | included in extraction
[10 empty] | Co-Ni-Solution | 18184.04 | t
[10 empty] | Co-Ni-Solution | 9092.018 | m³ | 2
[10 empty] | Cyanex 301GN | 1.128521 | t |  |  | Circulation
[10 empty] | Kerosene | 1.880868 | t |  |  | Circulation
Extraction Co
Basin | Co-Ni-Solution | 18184.04 | t | [10 empty] | 7920 | Number of batches p.a.
|  |  |  | Kerosene (circulation) | 0.6964424 | t | [8 empty] | a: o = 3: 1; overstoichiometric 1.3; 70% kerosene
|  |  |  | Cyanex 272 (circulation) | 0.2984753 | t per charge | [8 empty] | a: o = 3: 1; overstoichiometric 1.3; 30% Cyanex
|  |  |  | Cyanex 272 compensation loss p.a. | 0.01492377 | t p.a. | [8 empty] | Loss p.a. | 5%
[7 empty] | Electricity | 47099.09 | kWh
[10 empty] | Co-Solution | 5758.466 | t |  |  | Assumption: kerosene + Cyanex + cobalt sulfate + water content cobalt
[10 empty] | NiSO4-Solution | 12426.56 | t |  |  | Input - Ni crystallization
[10 empty] | NiSO4-Solution | 6213.282 | m³ | 2
Scrubbing Co
Basin | Co-Solution | 5758.466 | t
|  |  |  | Co-solution (circulation) | neglected | t
[7 empty] | Electricity | 18771.79 | kWh | [5 empty] | included in extraction
[10 empty] | Co-Solution | 5758.466 | t
[10 empty] | Co-Solution | 2879.233 | m³ | 2
Stripping Co
Basin | Co-Solution | 5758.466 | t | [11 empty] | dilute sulfuric acid (mol / l) | 2
|  |  |  | Sulfuric acid (95%) | 2.840662 | t | [8 empty] | Ratio x H2SO4: 1 Cyanex | 3
[7 empty] | Electricity | 18776.61 | kWh | [5 empty] | included in extraction
[10 empty] | CoSO4-Solution | 5760.312 | t
[10 empty] | CoSO4-Solution | 2880.156 | m³ | 2
[10 empty] | Cyanex 272 | 0.2984753 | t |  |  | Circulation
[10 empty] | Kerosene | 0.6964424 | t |  |  | Circulation
Crystallization Ni
Evaporation crystallization | NiSO4-Solution | 12426.56 | t
[7 empty] | Electricity | 2805947.0 | kWh | [5 empty] | required evaporation energy
[10 empty] | NiSO4 * 6 H2O | 7950.973 | t
[10 empty] | Water | 4475.591 | t |  |  | evaporates and possibly condenses again
Crystallization Co
Evaporation crystallization | CoSO4-Solution | 5760.312 | t
[7 empty] | Electricity | 1852068.8 | kWh | [5 empty] | required evaporation energy
[10 empty] | CoSO4 * 7 H2O | 2806.193 | t
[10 empty] | Water | 2954.119 | t |  |  | evaporates and possibly condenses again
Extraction Mn
Basin | Lye | 36827.99 | t | [10 empty] | 7920 | Number of batches p.a.
|  |  |  | Kerosene (circulation) | 1.4105 | t | [8 empty] | a: o = 3: 1; overstoichiometric 1.3; 70% kerosene
|  |  |  | D2EHPA (circulation) | 0.6044999 | t per charge | [8 empty] | a: o = 3: 1; overstoichiometric 1.3; 30% D2EHPA
|  |  |  | D2EHPA compensation loss p.a. | 0.03022499 | t p.a. | [8 empty] | Loss p.a. | 5%
[7 empty] | Electricity | 144220.4 | kWh
[10 empty] | Mn-Solution | 3595.037 | t |  |  | Assumption: kerosene + D2EHPA + manganese sulfate + water content manganese
[10 empty] | Lye | 33234.97 | t
Scrubbing Mn
Basin | Mn-Solution | 3595.037 | t
|  |  |  | Mn solution (circulation) | neglected | t
[7 empty] | Electricity | 12877.25 | kWh | [5 empty] | included in extraction
[10 empty] | Mn-Solution | 3595.037 | t
[10 empty] | Mn-Solution | 1797.518 |  | 2
Stripping Mn
Basin | Mn-Solution | 3595.037 | t | [11 empty] | dilute sulfuric acid (mol / l) | 2
|  |  |  | Sulfuric acid (95%) | 5.174999 | t | [8 empty] | Ratio x H2SO4: 1 Cyanex | 3
[7 empty] | Electricity | 12886.3 | kWh | [5 empty] | included in extraction
[10 empty] | MnSO4-Solution | 3598.197 | t
[10 empty] | MnSO4-Solution | 1799.098 | m³ | 2
[10 empty] | D2EHPA | 0.6044999 | t |  |  | Circulation
[10 empty] | Kerosene | 1.4105 | t |  |  | Circulation
Crystallization Mn
Evaporation crystallization | MnSO4-Solution | 3598.197 | t
[7 empty] | Electricity | 1187135.8 | kWh | [5 empty] | required evaporation energy
[10 empty] | MnSO4 * 1 H2O | 1704.671 | t
[10 empty] | Water | 1893.526 | t |  |  | evaporates and possibly condenses again
Concentration Li
Evaporator | Lye | 33234.97 | t | [14 empty] | Quantity | Unit
| Lye | 33234.97 | m³ | [9 empty] | 1 |  |  |  | Amount of dissolved lithium | 356.9609 | t
[7 empty] | Electricity | 9646748.9 | kWh | [5 empty] | Losses not taken into account |  | Concentration Li beforehand | 10.74052 | g/l | 1 g/l = 0,001 t/m³
[10 empty] | Lye | 17848.04 | t |  |  | Assumption: lye = water; Target concentration Li = | 20 | Minimum concentration for precipitation (lower limit) | 3 | g/l
[10 empty] | Lye | 17848.04 | m³ |  |  |  |  | Target concentration | 20 | g/l
[10 empty] | Water | 15386.93 | t |  |  | evaporates and possibly condenses again |  | Target set solution | 17848.04 | m³
Precipitation Li (90 ° C)
Stirred tank | Lye | 17848.04 | t | [14 empty] | Na2CO3 --> Li2CO3
|  |  |  | Sodium carbonate | 2090.304 | t | [8 empty] | evaporates and possibly condenses again | 1.1 |  | Lithium |  |  |  | Carbonate (CO3) |  |  | Lithium carbonate (optimum)
[7 empty] | Electricity | 88274.58 | kWh | [8 empty] | Mass [t] | Molar mass [g / mol] | Molar amount [mol] | ratio of carbonate to metal | Molmenge [mol] | Molar mass [g / mol] | Mass [t] | Mass [t] | Molar mass [g / mol]
[10 empty] | Lye | 19938.35 | t |  |  |  |  | Li | 356.9609 | 6.94 | 51435282.5 | 0.5 | 25717641.3 | 60.01 | 1543.316 | 1900.277 | 73.89
[10 empty] | Lye | 19938.35 | m³ | 1 | [11 empty] | Li2CO3 (Real, incl. Rec efficiency) [t] | 1615.235
[18 empty] | Lithium |  |  | Sodium carbonate
Filter Li | [17 empty] | Mass [t] | Molar mass [g / mol] | Molar amount [mol] | Molar amount [mol] | Mass [t]
Filter | Lye | 19938.35 | t | [13 empty] | Li | 356.9609 | 6.94 | 51435282.5 | 105.99 | 2725.813
[7 empty] | Electricity | 68044.99 | kWh
[10 empty] | Li2CO3 (anhydrous) | 1615.235 | t
[10 empty] | Wastewater | 18323.11 | t
Wastewater pretreatment
Evaporator | Wastewater | 0 | t
| Wastewater | 0 | m³ | [9 empty] | 1
|  | 0 | m³/h | [11 empty] | Assumption: 3 shifts [h] | 24
|  | 0 | l/ min
[7 empty] | Electricity | 0 | kWh
[10 empty] | Water | 0 | t |  |  | evaporated and possibly condensed again
[10 empty] | conc. Wastewater | 0 | t |  |  | Reduction of the amount of wastewater by a factor: | 10

## R2_Econ.
Plants and aggregates Route 2
|  | Variables: | Disassembly
|  |  | Variable | Quantity | Unit
|  |  | Capacity | 25000 | Tons p.a.
|  |  | Number of battery systems | 43374.54 | Piece. p.a
|  |  | Disassembly | 8.214875 | Piece. p.h
|  |  | Rest | 5.476583 | Piece. p.h
|  |  | Working days | 330 | d
Process step | Process / apparatus | System | Capacity unit | Capacity | Price (nett) | Surcharge factor | Investment survey | Survey period | Index of producer prices for industrial products (2021=100) | Scale factor | Assessment period | Index of producer prices for industrial products (2021=100) | Investments | Maintenance rate | Maintenance | Depreciation period | Depreciation | Source | Assumptions
Disassembly | Storage | System container | batteries/ h | 0.3333333 | 14500 | 0% | 14500 | 2016-01-01 | 86.1 | 1 | 2023-12-01 | 127.3 | 528342.4 | 0% | 0 | 5 | 105668.5 | LithoRec2 | 1 day storage range; 8 batteries per container
| Storage (defective) | Hazardous material container (F-90) | batteries | 6 | 29000 | 0% | 29000 | 2016-01-01 | 86.1 | 1 | 2023-12-01 | 127.3 | 42876.89 | 0% | 0 | 5 | 8575.377 | LithoRec2 | at least one container
| Discharge | Unloading place & device | batteries/ h | 1.6 | 12000 | 0% | 12000 | 2016-01-01 | 86.1 | 1 | 2023-12-01 | 127.3 | 91093.52 | 2% | 1821.87 | 5 | 18218.7 | LithoRec2 | 8 kWh discharge
| Disassembly | Disassembly area including tools | batteries/ h | 0.5 | 3000 | 0% | 3000 | 2016-01-01 | 86.1 | 1 | 2023-12-01 | 127.3 | 72874.81 | 2% | 1457.496 | 5 | 14574.96 | LithoRec2
mechanical processing | Shredder 1 | Shredder | t. batteries/ h | 1.5 | 420000 | 60% | 672000 | 2016-01-01 | 86.1 | 0.8 | 2023-12-01 | 127.3 | 1801745.2 | 5% | 90087.26 | 5 | 360349 | LithoRec2
| Drying | Mixing dryer | t. batteries/ h | 1.5 | 800000 | 60% | 1280000 | 2016-01-01 | 86.1 | 0.63 | 2023-12-01 | 127.3 | 3024148.2 | 5% | 151207.4 | 5 | 604829.6 | LithoRec2
| Exhaust gas cleaning | Plasma torch, pocket filter, gas scrubbing | t. batteries/ h | 1.5 | 420000 | 60% | 672000 | 2016-01-01 | 86.1 | 0.8 | 2023-12-01 | 127.3 | 1801745.2 | 5% | 90087.26 | 5 | 360349 | LithoRec2
| Magnetic separation | Magnetic separator | t. batteries/ h | 1.5 | 50000 | 60% | 80000 | 2016-01-01 | 86.1 | 0.6 | 2023-12-01 | 127.3 | 184837.2 | 5% | 9241.86 | 5 | 36967.44 | LithoRec2
| Zig-zag sighting 1 | Aerial sighting | t. batteries/ h | 1.5 | 40000 | 60% | 64000 | 2016-01-01 | 86.1 | 0.6 | 2023-12-01 | 127.3 | 147869.8 | 5% | 7393.488 | 5 | 29573.95 | LithoRec2
| Shredder 2 | Granulator | t. batteries/ h | 1.5 | 100000 | 60% | 160000 | 2016-01-01 | 86.1 | 0.8 | 2023-12-01 | 127.3 | 428987 | 5% | 21449.35 | 5 | 85797.39 | LithoRec2
| Sieving | Sieve | t. batteries/ h | 1.5 | 40000 | 60% | 64000 | 2016-01-01 | 86.1 | 0.6 | 2023-12-01 | 127.3 | 147869.8 | 5% | 7393.488 | 5 | 29573.95 | LithoRec2
| Zig-zag sighting 2 | Aerial sighting | t. batteries/ h | 1.5 | 40000 | 60% | 64000 | 2016-01-01 | 86.1 | 0.6 | 2023-12-01 | 127.3 | 147869.8 | 5% | 7393.488 | 5 | 29573.95 | LithoRec2
| Electrolyte recovery | Extraction (DMC and water), solvent cleaning | t. batteries/ h | 2.5 | 1500000 | 100% | 3000000 | 2016-01-01 | 86.1 | 0.7 | 2023-12-01 | 127.3 | 0 | 5% | 0 | 5 | 0 | LithoRec2
Hydro | Digestion | Rotary kiln | m3/ h | 2 | 420000 | 100% | 840000 | 2019-08-01 | 97.3 | 0.6 | 2023-12-01 | 127.3 | 529615.4 | 5% | 26480.77 | 5 | 105923.1 | Reference offer
| Leaching | Reactor | m3/ h | 10 | 175000 | 100% | 350000 | 2019-08-01 | 97.3 | 0.52 | 2023-12-01 | 127.3 | 250518.1 | 5% | 12525.9 | 5 | 50103.61 | Reference offer
| Filtration C | Chamber filter press | m3/ h | 10 | 100000 | 100% | 200000 | 2019-08-01 | 97.3 | 0.75 | 2023-12-01 | 127.3 | 109632.9 | 5% | 5481.645 | 5 | 21926.58 | Reference offer
| Washing C | Sprinkling | t/ h | 2 | 200000 | 100% | 400000 | 2019-08-01 | 97.3 | 0.7 | 2023-12-01 | 127.3 | 161370.7 | 5% | 8068.536 | 5 | 32274.14 | Reference offer
| Cementation Cu | Reactor | m3/ h | 10 | 175000 | 100% | 350000 | 2019-08-01 | 97.3 | 0.52 | 2023-12-01 | 127.3 | 241161.8 | 5% | 12058.09 | 5 | 48232.36 | Reference offer
| Filtration Cu | Band filter <50um | m3/ h | 10 | 35000 | 100% | 70000 | 2019-08-01 | 97.3 | 0.75 | 2023-12-01 | 127.3 | 36321.76 | 5% | 1816.088 | 5 | 7264.352 | Reference offer
| Oxidation | Reactor | m3/ h | 10 | 175000 | 100% | 350000 | 2019-08-01 | 97.3 | 0.52 | 2023-12-01 | 127.3 | 246019 | 5% | 12300.95 | 5 | 49203.8 | Reference offer
| Precipitation Al + Fe | Reactor | m3/ h | 10 | 175000 | 100% | 350000 | 2019-08-01 | 97.3 | 0.52 | 2023-12-01 | 127.3 | 279777.5 | 5% | 13988.88 | 5 | 55955.51 | Reference offer
| Filtration Al+Fe | Band filter <15um | m3/ h | 10 | 35000 | 100% | 70000 | 2019-08-01 | 97.3 | 0.75 | 2023-12-01 | 127.3 | 44998.9 | 5% | 2249.945 | 5 | 8999.78 | Reference offer
| Extraction Co+Ni | Reactor | m3/ h | 10 | 175000 | 100% | 350000 | 2019-08-01 | 97.3 | 0.52 | 2023-12-01 | 127.3 | 264193.1 | 5% | 13209.66 | 5 | 52838.63 | Reference offer
| Scrubbing Co+Ni | Reactor | m3/ h | 10 | 175000 | 100% | 350000 | 2019-08-01 | 97.3 | 0.52 | 2023-12-01 | 127.3 | 148548.1 | 5% | 7427.405 | 5 | 29709.62 | Reference offer
| Stripping Co+Ni | Reactor | m3/ h | 10 | 175000 | 100% | 350000 | 2019-08-01 | 97.3 | 0.52 | 2023-12-01 | 127.3 | 183460.4 | 5% | 9173.018 | 5 | 36692.07 | Reference offer
| Extraction Co | Reactor | m3/ h | 10 | 175000 | 100% | 350000 | 2019-08-01 | 97.3 | 0.52 | 2023-12-01 | 127.3 | 148580.6 | 5% | 7429.032 | 5 | 29716.13 | Reference offer
| Scrubbing Co | Reactor | m3/ h | 10 | 175000 | 100% | 350000 | 2019-08-01 | 97.3 | 0.52 | 2023-12-01 | 127.3 | 81709.11 | 5% | 4085.455 | 5 | 16341.82 | Reference offer
| Stripping Co | Reactor | m3/ h | 10 | 175000 | 100% | 350000 | 2019-08-01 | 97.3 | 0.52 | 2023-12-01 | 127.3 | 100910.5 | 5% | 5045.524 | 5 | 20182.1 | Reference offer
| Cristallisation Ni | Evaporation crystallizer | t/ h | 1 | 1500000 | 100% | 3000000 | 2019-08-01 | 97.3 | 0.65 | 2023-12-01 | 127.3 | 3934944.7 | 5% | 196747.2 | 5 | 786988.9 | Reference offer
| Cristallisation Co | Evaporation crystallizer | t/ h | 1 | 1500000 | 100% | 3000000 | 2019-08-01 | 97.3 | 0.65 | 2023-12-01 | 127.3 | 1999594.0 | 5% | 99979.7 | 5 | 399918.8 | Reference offer
| Extraction Mn | Reactor | m3/ h | 10 | 175000 | 100% | 350000 | 2019-08-01 | 97.3 | 0.52 | 2023-12-01 | 127.3 | 214454.8 | 5% | 10722.74 | 5 | 42890.97 | Reference offer
| Scrubbing Mn | Reactor | m3/ h | 10 | 175000 | 100% | 350000 | 2019-08-01 | 97.3 | 0.52 | 2023-12-01 | 127.3 | 63955.32 | 5% | 3197.766 | 5 | 12791.06 | Reference offer
| Stripping Mn | Reactor | m3/ h | 10 | 175000 | 100% | 350000 | 2019-08-01 | 97.3 | 0.52 | 2023-12-01 | 127.3 | 79018.14 | 5% | 3950.907 | 5 | 15803.63 | Reference offer
| Cristallisation Mn | Evaporation crystallizer | t/ h | 1 | 1500000 | 100% | 3000000 | 2019-08-01 | 97.3 | 0.65 | 2023-12-01 | 127.3 | 1446211.3 | 5% | 72310.57 | 5 | 289242.3 | Reference offer
| Concentration Li | Evaporator | t/ h | 5 | 1500000 | 100% | 3000000 | 2019-08-01 | 97.3 | 0.65 | 2023-12-01 | 127.3 | 2338131.0 | 5% | 116906.6 | 5 | 467626.2 | Reference offer
| Precipitation Li | Reactor | m3/ h | 10 | 175000 | 100% | 350000 | 2019-08-01 | 97.3 | 0.52 | 2023-12-01 | 127.3 | 223503.8 | 5% | 11175.19 | 5 | 44700.76 | Reference offer
| Filtration Li | Band filter | m3/ h | 10 | 35000 | 100% | 70000 | 2019-08-01 | 97.3 | 0.75 | 2023-12-01 | 127.3 | 32548.92 | 5% | 1627.446 | 5 | 6509.784 | Reference offer
| Wastewater | Evaporator | t/ h | 5 | 1500000 | 100% | 3000000 | 2019-08-01 | 97.3 | 0.65 | 2023-12-01 | 127.3 | 0 | 5% | 0 | 5 | 0 | Reference offer
[13 empty] | 21579439.5 |  | 1045492.0 |  | 4315887.9
Employee route 1
Process Step | Type of staff | Quantity | Gross employee salary [EUR / year] | Employer social security contributions [%] | Administration surcharge [%] | Weekend surcharge [%] from 250 days | Annual costs per person [EUR] | Annual costs for personnel group [EUR] | Cum. Costs per year [EUR / YEAR] | Data source, explanation
Disassembly | Dismantling specialist | 65 | 40000 | 20% | 50% | 12.12% | 72848.48 | 27.59412 | 4735151.5
| Qualified electrician | 65 | 60000 | 20% | 50% | 12.12% | 109272.7 | 41.39118 | 7102727.3
Mechanical processing | Operating personnel | 12 | 40000 | 20% | 50% | 12.12% | 72848.48 | 27.59412 | 1165575.8
| Control room attendant | 6 | 60000 | 20% | 50% | 12.12% | 109272.7 | 41.39118 | 874181.8
Hydro | Operating personnel | 12 | 40000 | 20% | 50% | 12.12% | 72848.48 | 27.59412 | 1165575.8
| Control room attendant | 6 | 60000 | 20% | 50% | 12.12% | 109272.7 | 41.39118 | 874181.8
15917393.9

## R3_MEFA
Material & Energy Flow Analysis - Route 3
Variables: | Disassembly |  |  |  | Mechanical processing |  |  |  | Pyrometallurgy |  |  |  | Assumptions
| Variable | Quantity | Unit |  | Variable | Quantity | Unit |  | Variable | Quantity | Unit |  | Contamination in BM in% of the starting mass | Quantity | Standard
| Throughput | 25000 | Tons p.a. |  | Throughput | 9967.118 | t p.a. |  | Mass per batch | 3 | Tonnen |  | Copper foil | 1% | 2%
| Number of battery systems | 43374.54 | - |  | Throughput | 1.258474 | t/h |  | Time per batch | 0.5 | Stunden |  | Aluminium foil | 1% | 2%
| Residual energy | 5 | kWh / Batterie |  | Working Days | 330 | Days in the year |  | Input mass pyrometallurgy | 10648.62 | Tonnen p.a. |  | Iron (Cell) | 0.5% | 1%
| Dismantling time | 3 | h |  | Working hours | 24 | Hours per day |  | Number of batches p.a. | 3549.539 | -
[9 empty] | Calorific value CH4 | 9.968 | kWh/ m³
[9 empty] | Dense oxygen | 1.429 | kg/ m³
[9 empty] | Parameter | Menge | Einheit
[9 empty] | Active material | 61 | % |  | Source: Verscheure et al. 2014
[9 empty] | Limestone | 25.7 | %
[9 empty] | Sand | 13.3 | %
[9 empty] | Oxygen | 422 | Nm³/ h
[9 empty] | Natural Gas (CH4) | 410 | Nm³/ h
[9 empty] | Alloy | 21.2 | %
[9 empty] | Slag | 58.2 | %
[9 empty] | Fly ash | 1.9 | %
1. Disassembly
Process / apparatus | Input | Quantity | Unit | Resources | Quantity | Unit | Form of energy | Quantity | Unit | Outputs | Quantity | Unit | Annotation | Value
Discharge
| battery systems | 25000 | t
[10 empty] | Electricity | 216872.7 | kWh
Dismantling till cell
| battery systems | 25000 | t
[10 empty] | Aluminum (housing, junction box) | 6253.897 | t | various alloys, steel, paint
[10 empty] | Steel (System) | 1567.339 | t
[10 empty] | Copper / Sn | 391.2765 | t
[10 empty] | Electronic components | 154.5869 | t | Printed circuit boards
[10 empty] | Cable (1.9kg) including plug / connectors | 0 | t | Cable scrap including connector
[10 empty] | Plastics | 0 | t | Recycling
[10 empty] | other (gap filer, elastomer, seals, ..) | 1.717632 | t | for incineration
[10 empty] | Aluminium | 517.0072 | t | From here module dismantling
[10 empty] | Steel (System) | 723.9818 | t
[10 empty] | Plastics | 102.285 | t
[10 empty] | Electronic components | 39.50553 | t
2. Pyrolysis
Process / apparatus | Input | Quantity | Unit | Resources | Quantity | Unit | Form of energy | Quantity | Unit | Outputs | Menge | Einheit | Annotation | Value
Deactivation and evaporation | [12 empty] | max. 600°C
| Battery cells | 15248.4 | t
[7 empty] | Electricity | 1356456.5 | kWh
[10 empty] | Battery cells | 9967.118 | t
[10 empty] | Exhaust | 5281.286 | t
Exhaust gas cleaning
| Exhaust | 2667316.0 | m³ | [9 empty] | Assumption of density LiPF6 (assuming CO2): | 0.00198
[7 empty] | Electricity | 144581.8 | kWh
[10 empty] | Exhaust | 2667316.0 | m³
3. Mechanical processing
Shredder
| Battery cells | 9967.118 | t
[7 empty] | Electricity | 9635.089 | kWh
[10 empty] | Shredded material | 9967.118 | t
Magnetic separation
| Shredded material | 9967.118 | t
[7 empty] | Electricity | 0 | kWh
[10 empty] | Steel (Cells) | 0 | t
[10 empty] | Shredded material | 9967.118 | t
Sieving
| Shredded material | 9967.118 | t
[7 empty] | Electricity | 48175.45 | kWh
[10 empty] | Active material | 6495.656 | t | including impurities of Cu, Al, Fe; Sieving efficiency taken into account
[10 empty] | Overflow, current collector foils | 3471.462 | t | Foils
Zigzag sighting
| Light fraction | 3471.462 | t
[7 empty] | Electricity | 1035.977 | kWh
[10 empty] | Aluminium foil | 643.1157 | t | Impurity in BM
[10 empty] | Copper foil | 1676.815 | t | Impurity in BM
[10 empty] | Other (impurities, active material) | 1151.531 | t | Has not fallen through the sieve (adhering active material on current collector foils)
33.17%
4. Pyrometallurgy
Process / apparatus | Input | Quantity | Unit | Resources | Quantity | Unit | Form of energy | Quantity | Unit | Outputs | Menge | Einheit | Annotation | Value
Melting down | Active material | 6495.656 | t
Shaft furnace |  |  |  | Limestone (CaO) | 2736.694 | t
|  |  |  | Sand (SiO2) | 1416.266 | t
|  |  |  | Oxygen | 748952.6 | m³
|  |  |  | Oxygen | 1070.253 | t | [6 empty] | 422 Nm³/h; 1,43 kg/m³
[7 empty] | Natural gas (CH4) | 727655.4 | m³ |  |  |  | Calorific value: 9.97 kWh / m³
[10 empty] | Alloy | 2768.902 | t | Mill (Ni, Co, Cu, Fe)
[10 empty] | Slag | 0 | t | Mill (Li, Mn, Fe, Al, Si, Ca)
[10 empty] | Fly ash | 202.3237 | t | 1.9% of input; Pocket filter (14% of Li total)
[10 empty] | Exhaust gases (mass difference) | 7677.39 | t | Afterburner, waste gas scrubbing (solvents, plastics, graphite)
Exhaust gas cleaning | Exhaust | 3877469.5 | m³ | [9 empty] | Assumption density (CO2): | 0.00198
[7 empty] | Electricity | 144581.8 | kWh
[10 empty] | Exhaust gases | 3877469.5 | m³
Mill 1
| Alloy | 2768.902 | t
[7 empty] | Electricity | 27689.02 | kWh
[10 empty] | Alloy | 2768.902 | t
Mill 2
| Slag | 0 | t
[7 empty] | Electricity | 0 | kWh
[10 empty] | Slag | 0 | t
Cumulative route 2 total
Process / apparatus | Input | Quantity | Unit | Resources | Quantity | Unit | Form of energy | Quantity | Unit | Outputs | Menge | Einheit
| battery systems | 25000 | t | Limestone (CaO) | 2736.694 | t | Electricity | 16378983.8 | kWh | Electricity | 216872.7 | kWh
|  |  |  | Sand (SiO2) | 1416.266 | t | Natural gas | 727655.4 | m³ | Aluminium | 7414.02 | t
|  |  |  | Oxygen | 1070.253 | t |  |  |  | Steel | 2291.321 | t
|  |  |  | Sulfuric acid (95%) | 4625.647 | t |  |  |  | Copper | 2081.335 | t
|  |  |  | Water | 16362.63 | t |  |  |  | Electronic waste | 194.0924 | t
|  |  |  | Iron | 16.70799 | t |  |  |  | Cable | 0 | t
|  |  |  | Hydrogen peroxide | 759.5661 | t |  |  |  | Waste (incineration) | 1255.534 | t
|  |  |  | Sodium hydroxide | 9240.784 | t |  |  |  | Iron hydroxide Fe(OH)3 | 24.49814 | t
|  |  |  | Kerosene | 1.288251 | t |  |  |  | Kerosene | 1.288251 | t | partly circulated
|  |  |  | Cyanex 272 | 0.5797128 | t |  |  |  | Cyanex 272 | 0.5521074 | t | partly circulated
|  |  |  | D2EHPA | 0 | t |  |  |  | NiSO4 * 6 H2O | 8362.104 | t
|  |  |  | Sodium carbonate | 0 | t |  |  |  | CoSO4 * 7 H2O | 2920.87 | t
|  |  |  | Net water requirement | 1636.263 | t |  |  |  | Wastewater | 0 | t | industrial
[10 empty] | Calcium sulfate | 0 | t
[10 empty] | Silicon | 0 | t
[10 empty] | Aluminium hydroxide | 0 | t
[10 empty] | D2EHPA | 0 | t | partly circulated
[10 empty] | MnSO4 * 1 H2O | 0 | t
[10 empty] | Li2CO3 (anhydrous) | 0 | t
[10 empty] | Water | 22358.36 | t | municipal
[10 empty] | conc. Wastewater | 0
[10 empty] | Wastewater net | 7631.996 | t | municipal

## R3_Hydro_MEFA
Material & Energy Flow Analysis - Hydrometallurgy Legierung Route 3
Assumptions
Input | Quantity | Unit |  | Impurities in the alloy in% of the initial mass |  | Standard
Battery systems | 25000 | t p.a. |  | Iron (Total) | 30% | 30%
Nickel | 2066.93 | t p.a.
Cobalt | 684.6892 | t p.a.
Copper foil | 17.28319 | t p.a.
Iron | 0 | t p.a.
Alloy mass total | 2768.902 | t p.a.
Process / apparatus | Input | Quantity | Unit | Resources | Quantity | Unit | Form of energy | Quantity | Unit | Output | Quantity | Unit | Density [t / m³] | Batch number [-] | Annotation | Value
Digestion
Rotary kiln | Alloy | 2768.902 | t
T = 140 °C |  |  |  | Sulfuric acid (95%) | 4620.392 | t
[7 empty] | Electricity | 128588.5 | kWh | [5 empty] | Heating, losses not taken into account
[10 empty] | Solution | 7294.136 | t |  |  | Metal sulfates
[10 empty] | Solution | 1978.376 | m³ | 3.68693
Leaching
Stirred tank | Solution | 7294.136 | t
|  |  |  | Water | 16362.63 | t | [8 empty] | about solubility of sulfates; Safety factor | 1.2
[7 empty] | Electricity | 63058.48 | kWh
[10 empty] | Lye | 23656.76 | t
[10 empty] | Lye | 13094.05 | m³ | 1.806681
Cementation Cu
Basin | Lye | 23656.76 | t
|  |  |  | Iron | 16.70799 | t | [8 empty] | Assumption: Mol Cu * ratio molar masses Fe / Cu; Iron wool or iron filings; Overstoichiometric | 1.1
[7 empty] | Electricity | 63094.11 | kWh
[10 empty] | Lye | 23673.47 | t
[10 empty] | Lye | 13103.3 | m³ | 1.806681
Filtration Cu
< 50 µm | Lye | 23673.47 | t
[7 empty] | Electricity | 48635.04 | kWh
[10 empty] | Copper (elemental) | 13.24342 | t
[10 empty] | Lye | 23660.23 | t
Oxidation Fe
Basin | Lye | 23660.23 | t
| Lye | 13095.97 | m³ | [9 empty] | 1.806681
|  |  |  | Hydrogen peroxide | 523.8387 | m³ | [8 empty] | Vol.-% | 4%
|  |  |  | Hydrogen peroxide | 759.5661 | t
[7 empty] | Electricity | 65076.03 | kWh
[10 empty] | Lye | 24419.8 | t
[10 empty] | Lye | 13619.81 | m³
Precipitation Fe
Stirred tank | Lye | 24419.8 | t
|  |  |  | Sodium hydroxide | 9240.784 | t | [8 empty] | 50% solution; Ratio x NaOH: 1 H2SO4 | 2
[7 empty] | Electricity | 80466.18 | kWh
[10 empty] | Lye | 33660.58 | t
[10 empty] | Lye | 17758.71 | m³ | 1.895441
Filtration Fe
Filter < 15 µm | Lye | 33660.58 | t
[7 empty] | Electricity | 62026.01 | kWh
[10 empty] | Lye | 33636.08 | t
[10 empty] | Lye | 16818.04 | m³ | 2
[10 empty] | Iron hydroxide Fe(OH)3 | 24.49814 | t |  |  | Mass Fe * (molar mass Fe (OH) 3 / Fe)
Extraction Co
Basin | Lye | 33636.08 | t | [10 empty] | 7920 | Number of batches p.a.
|  |  |  | Kerosene | 1.288251 | t | [8 empty] | a: o = 3: 1; overstoichiometric 1.3; 70% kerosene
|  |  |  | Cyanex 272 (Circulation) | 0.5521074 | t per charge | [8 empty] | a: o = 3: 1; overstoichiometric 1.3; 30% Cyanex
|  |  |  | Cyanex 272 compensation loss p.a. | 0.02760537 | t p.a. | [8 empty] | Loss p.a. | 5%
[7 empty] | Electricity | 77037.94 | kWh
[10 empty] | Co-Solution | 6504.396 | t |  |  | Assumption: kerosene + Cyanex + cobalt sulfate + water content cobalt sulfate (solubility)
[10 empty] | NiSO4-Solution | 27133.53 | t
[10 empty] | NiSO4-Solution | 13566.76 | m³ | 2
Scrubbing Co
Basin | Co-Solution | 6504.396 | t
|  |  |  | Co-Solution (Circulation) | is neglected
[7 empty] | Electricity | 20693.12 | kWh | [5 empty] | included in extraction
[10 empty] | Co-Solution | 6504.396 | t
[10 empty] | Co-Solution | 3252.198 | m³ | 2
Stripping Co
Basin | Co-Solution | 6504.396 | t | [11 empty] | dilute sulfuric acid (mol / l) | 2
|  |  |  | Sulfuric acid (95%) | 5.254539 | t | [8 empty] | Ratio x H2SO4: 1 Cyanex | 3
[7 empty] | Electricity | 20701.81 | kWh | [5 empty] | included in extraction
[10 empty] | CoSO4-Solution | 6507.811 | t
[10 empty] | CoSO4-Solution | 3253.905 | m³ | 2
[10 empty] | Cyanex 272 | 0.5521074 | t |  |  | Circulation
[10 empty] | Kerosene | 1.288251 | t |  |  | Circulation
Cristallisation Ni
Evaporation crystallization | NiSO4-Solution | 27133.53 | t
[7 empty] | Electricity | 11768638.6 | kWh | [5 empty] | required evaporation energy
[10 empty] | NiSO4 * 6 H2O | 8362.104 | t
[10 empty] | Water | 18771.42 | t |  |  | evaporates and possibly condenses again
Cristallsiation Co
Evaporation crystallization | CoSO4-Solution | 6507.811 | t
[7 empty] | Electricity | 2248812.3 | kWh | [5 empty] | required evaporation energy
[10 empty] | CoSO4 * 7 H2O | 2920.87 | t
[10 empty] | Water | 3586.94 | t |  |  | evaporates and possibly condenses again
Wastewater pretreatment
no wastewater treatment necessary as it already evaporates in evaporative crystallization
Material & Energy Flow Analysis Hydrometallurgy Slag Route 3
Process / apparatus | Input | Quantity | Unit | Betriebsmittel | Menge | Unit | Form of energy | Quantity | Unit | Output | Quantity | Unit | Density [t / m³] |  | Annotation | Value | Input | Quantity | Unit
Digestion | [16 empty] | Battery systems | 25000 | t p.a.
Rotary kiln | Slag | 0 | t | [11 empty] | Assumption: Electronic components (module) are completely burned
T = 140 °C |  |  |  | Sulfuric acid (95%) | 0 | t | [10 empty] | Aluminium foil | 6.697029 | t p.a.
[7 empty] | Electricity | 0 | kWh | [5 empty] | Losses not taken into account |  | Manganese | 565.3542 | t p.a.
[10 empty] | Solution | 0 | t |  |  | Metal sulfates + silicon |  | Lithium | 306.9863 | t p.a.
[10 empty] | Solution | 0 | m³ |  |  |  |  | Iron | 0 | t p.a.
[17 empty] | Silicium (SiO2) | 1416.266 | t p.a.
Leaching | [16 empty] | Calcium (CaO) | 2736.694 | t p.a.
Stirred tank | Solution | 0 | t | [13 empty] | Slag total | 0 | t p.a.
|  |  |  | Water | 0 | t | [8 empty] | about solubility of sulfates; Safety factor | 1.2
[7 empty] | Electricity | 0 | kWh | [7 empty] | Pyrometallurgy
[10 empty] | Lye | 0 | t |  |  |  |  | Percentage of iron in slag | 70% | Rest in Alloy | 70%
[10 empty] | Lye | 0 | m³ | 0 |  |  |  | Share of lithium in slag | 86% | Rest in Fly ash | 14%
Filtration SiO2, CaSO4
| Lye | 0 | t
[7 empty] | Electricity | 0 | kWh
[10 empty] | Calcium sulfate | 0 | t |  |  | Calcium sulfate (gypsum), has to be processed
[10 empty] | Silicon | 0 | t |  |  | Sand (mixture with gypsum)
[10 empty] | Lye | 0 | t
[10 empty] | Lye | 0 | m³ | 1 |  | simplified assumption
Oxidation Fe
Stirred tank | Lye | 0 | t
|  |  |  | Hydrogen peroxide | 0 | m³ | [8 empty] | Vol.-% | 4%
|  |  |  | Hydrogen peroxide | 0 | t
[7 empty] | Electricity | 0 | kWh
[10 empty] | Lye | 0 | t
[10 empty] | Lye | 0 | m³ | 1
Precipitation Fe, Al
Stirred tank | Lye | 0 | t
|  |  |  | Sodium hydroxide | 0 | t | [8 empty] | 50% solution; Ratio x NaOH: 1 H2SO4 | 2
[7 empty] | Electricity | 0 | kWh
[10 empty] | Lye | 0 | t
[10 empty] | Lye | 0 | m³ | 1
Filtration Fe, Al
Filter < 15 µm | Lye | 0 | t
[7 empty] | Electricity | 0 | kWh
[10 empty] | Iron hydroxide Fe(OH)3 | 0 | t
[10 empty] | Aluminium hydroxide | 0 | t
[10 empty] | Lye | 0 | t
[10 empty] | Lye | 0 | m³ | 1
Extraction Mn
Basin | Lye | 0 | t | [10 empty] | #DIV/0! | Number of batches p.a.
|  |  |  | Kerosene | 0 | t | [8 empty] | a: o = 3: 1; overstoichiometric 1.3; 70% kerosene
|  |  |  | D2EHPA (Circulation) | 0 | t per Charge | [8 empty] | a: o = 3: 1; overstoichiometric 1.3; 30% D2EHPA
|  |  |  | D2EHPA compensation loss p.a. | 0 | t p.a. | [8 empty] | Loss p.a. | 5%
[7 empty] | Electricity | 0 | kWh
[10 empty] | Mn-Solution | 0 | t |  |  | Assumption: kerosene + extraction agent + manganese sulfate + water content MnSO4
[10 empty] | Lye | 0 | t
[10 empty] | Lye | 0 | m³ | 1
Scrubbing Mn
Basin | Mn-Solution | 0 | t
|  |  |  | Mn solution (circulation) | neglected
[7 empty] | Electricity | 0 | kWh | [5 empty] | included in extraction
[10 empty] | Mn-Solution | 0 | t
[10 empty] | Mn-Solution | 0 | m³ | 2
Stripping Mn
Basin | Mn-Solution | 0 | t | [11 empty] | dilute sulfuric acid (mol / l) | 2
|  |  |  | Sulfuric acid (95%) | 0 | t | [8 empty] | Ratio x H2SO4: 1 Cyanex | 3
[7 empty] | Electricity | 0 | kWh | [5 empty] | included in extraction
[10 empty] | MnSO4-Solution | 0 | t
[10 empty] | MnSO4-Solution | 0 | m³ | 2
[10 empty] | D2EHPA | 0 | t |  |  | Circulation
[10 empty] | Kerosene | 0 | t |  |  | Circulation
Cristallisation Mn
Evaporation crystallization | MnSO4-Solution | 0 | t
[7 empty] | Electricity | 0 | kWh | [5 empty] | required evaporation energy
[10 empty] | MnSO4 * 1 H2O | 0 | t
[10 empty] | Water | 0 | t |  |  | evaporates and possibly condenses again
Precipitation Li (90 ° C)
Stirred tank | Lye | 0 | t
|  |  |  | Sodium carbonate | 0 | t
[7 empty] | Electricity | 0 | kWh
[10 empty] | Lye | 0 | t |  |  | overstoichiometric, factor | 1.1
[10 empty] | Lye | 0 | m³ | 1
Filtration Li
Filter | Lye | 0 | t | [14 empty] | Na2CO3 --> Li2CO3
[7 empty] | Electricity | 0 | kWh | [8 empty] | Lithium |  |  |  | Carbonate (CO3) |  |  | Lithium carbonate (optimum)
[10 empty] | Li2CO3 (anhydrous) | 0 | t |  |  | including upstream efficiency (86%) |  |  | Mass [t] | Molar mass [g / mol] | Molar amount [mol] | Ratio of carbonate to metal | Molar amount [mol] | Molar mass [g / mol] | Masse [t] | Mass [t] | Molar mass [g / mol]
[17 empty] | Li | 306.9863 | 6.94 | 44234343.0 | 0.5 | 22117171.5 | 60.01 | 1327.251 | 1634.238 | 73.89
[10 empty] | Wastewater | 0 | t | [12 empty] | Li2CO3 (Real, incl. Rec. Efficiency) [t] | 1015.434
[18 empty] | Lithium |  |  | Sodium carbonate
Wastewater pretreatment | [17 empty] | Mass [t] | Molar mass [g / mol] | Molar amount [mol] | Molar mass [g / mol] | Masse [t]
Evaporator | Wastewater | 0 | t | [13 empty] | Li | 306.9863 | 6.94 | 44234343.0 | 105.99 | 2344.199
| Wastewater | 0 | m³ | [9 empty] | 1
|  | 0 | m³/h | [11 empty] | Assumption: 3 shifts [h] | 24
|  | 0 | l/ min
[7 empty] | Electricity | 0 | kWh | [5 empty] | required evaporation energy
[10 empty] | Water | 0 | t |  |  | evaporated and possibly condensed again
[10 empty] | conc. Wastewater | 0 | t |  |  | Reduction of the amount of wastewater by a factor: | 10

## R3_Econ.
Plants and aggregates Route 3
|  | Variables: | Disassembly
|  |  | Variable | Quantity | Unit
|  |  | Capacity | 25000 | Tons p.a.
|  |  | Number of battery systems | 43374.54 | Piece. p.a
|  |  | Disassembly | 8.214875 | Piece. p.h
|  |  | Rest | 5.476583 | Piece. p.h
|  |  | Working days | 330 | d
Process step | Process / apparatus | System | Capacity unit | Capacity | Price (nett) | Surcharge factor | Investment survey | Survey period | Index of producer prices for industrial products (2021=100) | Scale factor | Assessment period | Index of producer prices for industrial products (2021=100) | Investments | Maintenance rate | Maintenance | Depreciation period | Depreciation | Source | Annahmen
Disassembly | Storage | System container | batteries/ h | 0.3333333 | 15523.36 | 0% | 15523.36 | 2016-01-01 | 86.1 | 1 | 2023-12-01 | 127.3 | 565631 | 0% | 0 | 5 | 113126.2 | LithoRec2 | 1 day storage range; 8 batteries per container
| Storage (deffective) | Hazardous material container (F-90) | batteries | 6 | 31046.72 | 0% | 31046.72 | 2016-01-01 | 86.1 | 1 | 2023-12-01 | 127.3 | 45902.99 | 0% | 0 | 5 | 9180.598 | LithoRec2 | at least one container
| Discharge | Unloading place & device | batteries/ h | 1.6 | 12846.92 | 0% | 12846.92 | 2016-01-01 | 86.1 | 1 | 2023-12-01 | 127.3 | 97522.58 | 2% | 1950.452 | 5 | 19504.52 | LithoRec2 | 8 kWh discharge
| Disassembly | Disassembly area including tools | batteries/ h | 0.3333333 | 3211.73 | 0% | 3211.73 | 2016-01-01 | 86.1 | 1 | 2023-12-01 | 127.3 | 117027.1 | 2% | 2340.542 | 5 | 23405.42 | LithoRec2
Pyrolysis | Deactivation and evaporation | Rotary kiln | m3/ h | 2 | 420000 | 100% | 840000 | 2019-08-01 | 97.3 | 0.6 | 2023-12-01 | 127.3 | 241107.9 | 5% | 12055.4 | 5 | 48221.59 | Reference offer
| Exhaust gas cleaning | Plasma torch, pocket filter, gas scrubbing | t. batteries/ h | 1.5 | 420000 | 60% | 672000 | 2016-01-01 | 86.1 | 0.8 | 2023-12-01 | 127.3 | 1801745.2 | 5% | 90087.26 | 5 | 360349 | LithoRec2
Mechanical processing | Shredder | Granulator | t. batteries/ h | 1.5 | 420000 | 60% | 672000 | 2016-01-01 | 86.1 | 0.8 | 2023-12-01 | 127.3 | 1801745.2 | 5% | 90087.26 | 5 | 360349 | LithoRec2
| Magnetic seperation | Magnetic separator | t. batteries/ h | 1.5 | 50000 | 60% | 80000 | 2016-01-01 | 86.1 | 0.6 | 2023-12-01 | 127.3 | 184837.2 | 5% | 9241.86 | 5 | 36967.44 | LithoRec2
| Sieving | Sieve | t. batteries/ h | 1.5 | 40000 | 60% | 64000 | 2016-01-01 | 86.1 | 0.6 | 2023-12-01 | 127.3 | 147869.8 | 5% | 7393.488 | 5 | 29573.95 | LithoRec2
| Zigzag sighting | Aerial sighting | t. batteries/ h | 1.5 | 40000 | 60% | 64000 | 2016-01-01 | 86.1 | 0.6 | 2023-12-01 | 127.3 | 147869.8 | 5% | 7393.488 | 5 | 29573.95 | LithoRec2
Pyrometallurgy | Melting down | Shaft furnace | t. batteries/ h | 1.5 | 240000 | 60% | 384000 | 2019-08-01 | 97.3 | 0.6 | 2023-12-01 | 127.3 | 470471 | 5% | 23523.55 | 5 | 94094.19 | Reference offer
| Exhaust gas cleaning | Gas scrubber | t. batteries/ h | 1.5 | 420000 | 60% | 672000 | 2016-01-01 | 86.1 | 0.8 | 2023-12-01 | 127.3 | 1801745.2 | 5% | 90087.26 | 5 | 360349 | LithoRec2
| Mill (alloy) | Mill (Alloy) | t. batteries/ h | 1.5 | 100000 | 60% | 160000 | 2016-01-01 | 86.1 | 0.8 | 2023-12-01 | 127.3 | 428987 | 5% | 21449.35 | 5 | 85797.39 | LithoRec2
| Mill (slag) | Mill (Slag) | t. batteries/ h | 1.5 | 100000 | 60% | 160000 | 2016-01-01 | 86.1 | 0.8 | 2023-12-01 | 127.3 | 428987 | 5% | 21449.35 | 5 | 85797.39 | LithoRec2
Hydro Alloy | Digestion | Rotary kiln | m3/ h | 2 | 420000 | 100% | 840000 | 2019-08-01 | 97.3 | 0.6 | 2023-12-01 | 127.3 | 315447.5 | 5% | 15772.37 | 5 | 63089.5 | Reference offer
| Leaching | Reactor | m3/ h | 10 | 175000 | 100% | 350000 | 2019-08-01 | 97.3 | 0.52 | 2023-12-01 | 127.3 | 179607.7 | 5% | 8980.386 | 5 | 35921.54 | Reference offer
| Cementation Cu | Reactor | m3/ h | 10 | 175000 | 100% | 350000 | 2019-08-01 | 97.3 | 0.52 | 2023-12-01 | 127.3 | 179673.7 | 5% | 8983.683 | 5 | 35934.73 | Reference offer
| Filtration Cu | Band filter <50um | m3/ h | 10 | 35000 | 100% | 70000 | 2019-08-01 | 97.3 | 0.75 | 2023-12-01 | 127.3 | 23757.74 | 5% | 1187.887 | 5 | 4751.548 | Reference offer
| Oxidation Fe | Reactor | m3/ h | 10 | 175000 | 100% | 350000 | 2019-08-01 | 97.3 | 0.52 | 2023-12-01 | 127.3 | 183322.3 | 5% | 9166.117 | 5 | 36664.47 | Reference offer
| Precipitation Fe | Reactor | m3/ h | 10 | 175000 | 100% | 350000 | 2019-08-01 | 97.3 | 0.52 | 2023-12-01 | 127.3 | 210445.9 | 5% | 10522.29 | 5 | 42089.17 | Reference offer
| Filtration Fe | Band filter <15um | m3/ h | 10 | 35000 | 100% | 70000 | 2019-08-01 | 97.3 | 0.75 | 2023-12-01 | 127.3 | 29842.02 | 5% | 1492.101 | 5 | 5968.404 | Reference offer
| Extraction Co | Reactor | m3/ h | 10 | 175000 | 100% | 350000 | 2019-08-01 | 97.3 | 0.52 | 2023-12-01 | 127.3 | 204573.7 | 5% | 10228.68 | 5 | 40914.73 | Reference offer
| Scrubbing Co | Reactor | m3/ h | 10 | 175000 | 100% | 350000 | 2019-08-01 | 97.3 | 0.52 | 2023-12-01 | 127.3 | 87051.96 | 5% | 4352.598 | 5 | 17410.39 | Reference offer
| Stripping Co | Reactor | m3/ h | 10 | 175000 | 100% | 350000 | 2019-08-01 | 97.3 | 0.52 | 2023-12-01 | 127.3 | 87075.72 | 5% | 4353.786 | 5 | 17415.14 | Reference offer
| Cristallisation Ni | Evaporation crystallizer | t/ h | 1 | 1500000 | 100% | 3000000 | 2019-08-01 | 97.3 | 0.65 | 2023-12-01 | 127.3 | 8738653.1 | 5% | 436932.7 | 5 | 1747730.6 | Reference offer
| Cristallisation Co | Evaporation crystallizer | t/ h | 1 | 1500000 | 100% | 3000000 | 2019-08-01 | 97.3 | 0.65 | 2023-12-01 | 127.3 | 3454602.9 | 5% | 172730.1 | 5 | 690920.6 | Reference offer
Hydro Slag | Digestion (slag) | Rotary kiln | m3/ h | 2 | 420000 | 100% | 840000 | 2019-08-01 | 97.3 | 0.6 | 2023-12-01 | 127.3 | 0 | 5% | 0 | 5 | 0 | Reference offer
| Leaching (slag) | Reactor | m3/ h | 10 | 175000 | 100% | 350000 | 2019-08-01 | 97.3 | 0.52 | 2023-12-01 | 127.3 | 0 | 5% | 0 | 5 | 0 | Reference offer
| Filter SiO2, CaSO4 (slag) | Chamber filter press | m3/ h | 10 | 100000 | 100% | 200000 | 2019-08-01 | 97.3 | 0.75 | 2023-12-01 | 127.3 | 0 | 5% | 0 | 5 | 0 | Reference offer
| Oxidation Fe (slag) | Reactor | m3/ h | 10 | 175000 | 100% | 350000 | 2019-08-01 | 97.3 | 0.52 | 2023-12-01 | 127.3 | 0 | 5% | 0 | 5 | 0 | Reference offer
| Precipitation Fe, Al (slag) | Reactor | m3/ h | 10 | 175000 | 100% | 350000 | 2019-08-01 | 97.3 | 0.52 | 2023-12-01 | 127.3 | 0 | 5% | 0 | 5 | 0 | Reference offer
| Filtration Fe, Al (slag) | Band filter | m3/ h | 10 | 35000 | 100% | 70000 | 2019-08-01 | 97.3 | 0.75 | 2023-12-01 | 127.3 | 0 | 5% | 0 | 5 | 0 | Reference offer
| Extraction Mn (slag) | Reactor | m3/ h | 10 | 175000 | 100% | 350000 | 2019-08-01 | 97.3 | 0.52 | 2023-12-01 | 127.3 | 0 | 5% | 0 | 5 | 0 | Reference offer
| Scrubbing Mn (slag) | Reactor | m3/ h | 10 | 175000 | 100% | 350000 | 2019-08-01 | 97.3 | 0.52 | 2023-12-01 | 127.3 | 0 | 5% | 0 | 5 | 0 | Reference offer
| Stripping Mn (slag) | Reactor | m3/ h | 10 | 175000 | 100% | 350000 | 2019-08-01 | 97.3 | 0.52 | 2023-12-01 | 127.3 | 0 | 5% | 0 | 5 | 0 | Reference offer
| Cristallisation Mn (slag) | Evaporation crystallizer | t/ h | 1 | 1500000 | 100% | 3000000 | 2019-08-01 | 97.3 | 0.65 | 2023-12-01 | 127.3 | 0 | 5% | 0 | 5 | 0 | Reference offer
| Precipitation Li (slag) | Reactor | m3/ h | 10 | 175000 | 100% | 350000 | 2019-08-01 | 97.3 | 0.52 | 2023-12-01 | 127.3 | 0 | 5% | 0 | 5 | 0 | Reference offer
| Filtration Li (slag) | Band filter | m3/ h | 10 | 35000 | 100% | 70000 | 2019-08-01 | 97.3 | 0.75 | 2023-12-01 | 127.3 | 0 | 5% | 0 | 5 | 0 | Reference offer
| Wastewater | Evaporator | t/ h | 5 | 1500000 | 100% | 3000000 | 2019-08-01 | 97.3 | 0.65 | 2023-12-01 | 127.3 | 0 | 5% | 0 | 5 | 0 | Reference offer
[13 empty] | 21975503.0 |  | 1061762.0 |  | 4395100.6
Staff route 3
Process step | Type of staff | Number | Gross employee salary [EUR / year] | Employer social security contributions [%] | Administration surcharge [%] | Weekend surcharge [%] from 250 days | Annual costs per person [EUR] | Annual costs for personnel group [EUR] | Cum. Costs per year [EUR / YEAR] | Data source, explanation
Disassembly | Dismantling specialist | 91 | 40000 | 20% | 50% | 12.12% | 72848.48 | 27.59412 | 6629212.1
| Qualified electrician | 91 | 60000 | 20% | 50% | 12.12% | 109272.7 | 41.39118 | 9943818.2
Pyrolysis & Pyrometallurgy | Operating personnel | 12 | 40000 | 20% | 50% | 12.12% | 72848.48 | 27.59412 | 874181.8
| Control room attendant | 6 | 60000 | 20% | 50% | 12.12% | 109272.7 | 41.39118 | 655636.4
Mechanical processing | Operating personnel | 12 | 40000 | 20% | 50% | 12.12% | 72848.48 | 27.59412 | 1165575.8
| Control room attendant | 6 | 60000 | 20% | 50% | 12.12% | 109272.7 | 41.39118 | 874181.8
Hydro Alloy | Operating personnel | 12 | 40000 | 20% | 50% | 12.12% | 72848.48 | 27.59412 | 874181.8
| Control room attendant | 6 | 60000 | 20% | 50% | 12.12% | 109272.7 | 41.39118 | 655636.4
Hydro Slag | Operating personnel | 12 | 40000 | 20% | 50% | 12.12% | 72848.48 | 27.59412 | 1165575.8
| Control room attendant | 6 | 60000 | 20% | 50% | 12.12% | 109272.7 | 41.39118 | 874181.8
23712181.8

## Energy
Energy requirement calculation - basis for MEFA
Route 1
Process step | Process / apparatus | System | Original capacity | Adjusted capacity | Unit | Connected load [kW] | Surcharge factor (periphery) | Total power [kW] | required capacity | Unit | Degression coefficient | Total performance according to degression [kW] | Throughput per year | Maximum annual hours [h / a] | Annual energy demand [kWh / a] [kWh/a] | Original batch time [h] *for continous process =1 | Adjusted Batch time [h] | Number of batches per year | Source | Assumptions
Disassembly | Transport | Industrial truck | 6 |  | batteries/ h
| Storage | System container | 0.3333333 |  | batteries/ h
| Storage (defective) | Hazardous material container (F-90) | 6 |  | batteries
| Discharge | Unloading place and device | 0.27 |  | batteries/ h
| Disassembly | Disassembly place and tools | 0.5 |  | batteries/ h
Pyrometallurgy | Blast Furnance | Blast furnance periphery
| Exhaust gas cleaning | Gas scrubber | 1.5 |  | batteries/h | 5 | 40% | 7 | 5.476583 | batteries/h | 0.8 | 19.72572 | 43374.54 | 7920 | 144581.8 |  |  | 7920 | LithoRec2
| Mill | Mill (Alloy) | 20 |  | t/h | 200 | 0% | 200 | 0.6050229 | t/h | 0.8 | 12.17933 | 4791.781 | 7920 | 47917.81 |  |  |  | Loesche LM15.2
| Mill | Mill (Slag) | 20 |  | t/h | 200 | 0% | 200 | 0 | t/h | 0.8 | 0 | 0 | 7920 | #DIV/0! |  |  |  | Loesche LM15.2
Hydro Alloy | Exposure | Rotary kiln | 2 |  | m3/ h | 350 | 40% | 85.75 | 0.8681179 | m³/h | 0.8 | 43.98181 | 3437.747 | 7920 | 348335.9 | 2 |  | 3960 | Reference offer
| Leaching | Reactor | 10 |  | m3/ h | 24 | 40% | 33.6 | 4.642988 | m³/h | 0.8 | 18.18768 | 36772.46 | 7920 | 144046.4 | 0.25 |  | 7920 | Reference offer
| Cementation Cu | Reactor | 10 |  | m3/ h | 24 | 40% | 33.6 | 4.777775 | m³/h | 0.8 | 18.60886 | 37839.98 | 7920 | 147382.2 | 1 |  | 7920 | Reference offer
| Filtration Cu | Band filter <50um | 10 |  | m3/ h | 18.5 | 40% | 25.9 | 4.777775 | m³/h | 0.8 | 14.34433 | 37839.98 | 7920 | 113607.1 | 0.1666667 |  | 7920 | Reference offer
| Oxidation Fe | Reactor | 10 |  | m3/ h | 24 | 40% | 33.6 | 4.838019 | m³/h | 0.8 | 18.79634 | 38317.11 | 7920 | 148867 | 0.25 |  | 7920 | Reference offer
| Precipitation Fe | Reactor | 10 |  | m3/ h | 24 | 40% | 33.6 | 5.660255 | m³/h | 0.8 | 21.31121 | 44829.22 | 7920 | 168784.8 | 0.5 |  | 7920 | Reference offer
| Filtration Fe | Band filter <15um | 10 |  | m3/ h | 18.5 | 40% | 25.9 | 5.660255 | m³/h | 0.8 | 16.42739 | 44829.22 | 7920 | 130104.9 | 0.1666667 |  | 7920 | Reference offer
| Extraction Co | Reactor | 10 |  | m3/ h | 24 | 40% | 33.6 | 4.556833 | m³/h | 0.8 | 17.91718 | 36090.11 | 7920 | 141904.1 | 0.1666667 |  | 7920 | Reference offer
| Scrubbing Co | Reactor | 10 |  | m3/ h | 24 | 40% | 33.6 | 0.427869 | m³/h | 0.8 | 2.70015 | 3388.723 | 7920 | 21385.19 | 0.1666667 |  | 7920 | Reference offer
| Stripping Co | Reactor | 10 |  | m3/ h | 24 | 40% | 33.6 | 0.4283315 | m³/h | 0.8 | 2.702485 | 3392.386 | 7920 | 21403.68 | 0.1666667 |  | 7920 | Reference offer
| Cristallisation Ni | Evaporation crystallisator | [12 empty] | 35376474.7 | 2 |  |  |  | Approx. Phys. Optimum (see below)
| Cristallisation Co | Evaporation crystallisator | [12 empty] | 2266670.4 | 2 |  |  |  | Approx. Phys. Optimum (see below)
Hydro Slag | Exposure (140 °C) | Rotary kiln | 2 |  | m3/ h | 350 | 40% | 85.75 | 0 | m³/h | 0.8 | 0 | 0 | 7920 | 0 |  |  | #DIV/0! | Reference offer
| Leaching | Reactor | 10 |  | m3/ h | 24 | 40% | 33.6 | 0 | m³/h | 0.8 | 0 | 0 | 7920 | 0 |  |  | #DIV/0! | Reference offer
| Filter SiO2, CaSO4 | Chamber filter press | 10 |  | m3/ h | 18.5 | 40% | 25.9 | 0 | m³/h | 0.8 | 0 | 0 | 7920 | 0 |  |  | #DIV/0! | Reference offer
| Oxidation Fe | Reactor | 10 |  | m3/ h | 24 | 40% | 33.6 | 0 | m³/h | 0.8 | 0 | 0 | 7920 | 0 |  |  | #DIV/0! | Reference offer
| Precipitation Fe, Al | Reactor | 10 |  | m3/ h | 24 | 40% | 33.6 | 0 | m³/h | 0.8 | 0 | 0 | 7920 | 0 |  |  | #DIV/0! | Reference offer
| Filter Fe, Al | Band filter | 10 |  | m3/ h | 18.5 | 40% | 25.9 | 0 | m³/h | 0.8 | 0 | 0 | 7920 | 0 |  |  | #DIV/0! | Reference offer
| Extraction Mn | Reactor | 10 |  | m3/ h | 24 | 40% | 33.6 | 0 | m³/h | 0.8 | 0 | 0 | 7920 | 0 |  |  | #DIV/0! | Reference offer
| Scrubbing Mn | Reactor | 10 |  | m3/ h | 24 | 40% | 33.6 | 0 | m³/h | 0.8 | 0 | 0 | 7920 | 0 |  |  | #DIV/0! | Reference offer
| Stripping Mn | Reactor | 10 |  | m3/ h | 24 | 40% | 33.6 | 0 | m³/h | 0.8 | 0 | 0 | 7920 | 0 |  |  | #DIV/0! | Reference offer
| Cristallisation Mn | Evaporation crystallisator | [12 empty] | 0 |  |  |  |  | Approx. Phys. Optimum (see below)
| Concentration Li | Evaporator | [12 empty] | 0 |  |  |  |  | Approx. Phys. Optimum (see below)
| Precipitation Li (90 ° C) | Reactor | 10 |  | m3/ h | 24 | 40% | 33.6 | 0 | m³/h | 0.8 | 19.29813 | 0 | 7920 | 152841.2 |  |  | #DIV/0! | Reference offer
| Filter Li | Band filter | 10 |  | m3/ h | 18.5 | 40% | 25.9 | 0 | m³/h | 0.8 | 14.87564 | 0 | 7920 | 117815.1 |  |  | #DIV/0! | Reference offer
| Wastewater | Evaporator | [12 empty] | 0 |  |  |  |  | Approx. Phys. Optimum (see below)
Route 2
Prozess step | Process/ Apparatus | System | Capacity |  | Unit | Connected load [kW] | Surcharge factor (periphery) | Total power [kW] | required capacity | Unit | Degression | Total performance according to degression [kW] | Throughput per year | Maximum annual hours [h / a] | Annual energy demand [kWh / a] [kWh/a] | Batch time [h] |  | Number of batches per year | Source | Assumptions
Disassembly | Storage | System container | 0.3333333 |  | batteries/ h
| Storage (defective) | Hazardous material container (F-90) | 6 |  | batteries
| Discharge | Unlaoding place and device | 0.27 |  | batteries/ h
| Disassembly | Disassembly place and tools | 0.5 |  | batteries/ h
Mechanical processing | Shredder 1 | Cutting mill | 1.5 |  | t/ h | 2 | 40% | 2.8 | 2.099897 | t/h | 0.8 | 3.664742 | 16631.18 | 7920 | 29024.76 |  |  |  | LithoRec2
| Dry | Mixing dryer | 1.5 |  | t/ h | 2.8 | 40% | 3.92 | 2.099897 | t/h | 0.8 | 5.130639 | 16631.18 | 7920 | 40634.66 |  |  |  | LithoRec2
| Waste gas cleaning | Gas scrubber | 1.5 |  | batteries/h | 5 | 40% | 7 | 5.476583 |  | 0.8 | 19.72572 | 43374.54 | 7920 | 144581.8 | 1 |  | 7920 | LithoRec2
| Magnetic seperation | Magnetic seperation | 1.5 |  | t/ h | 0 | 40% | 0 | 1.802847 | t/h | 0.8 | 0 | 14278.55 | 7920 | 0 |  |  |  | LithoRec2
| Zigzag sighting 1 | Aerial sighting | 1.5 |  | t/ h | 1.5 | 40% | 2.1 | 1.712358 | t/h | 0.8 | 2.334651 | 13561.88 | 7920 | 18490.44 |  |  |  | LithoRec2
| Shredder 2 | Granulator | 1.5 |  | t/ h | 1 | 40% | 1.4 | 1.633442 | t/h | 0.8 | 1.49878 | 12936.86 | 7920 | 11870.34 |  |  |  | LithoRec2 | 50% power of Shredder 1
| Filter | Filter | 1.5 |  | t/ h | 5 | 40% | 7 | 1.633442 | t/h | 0.8 | 7.493902 | 12936.86 | 7920 | 59351.7 |  |  |  | LithoRec2
| Zigzag sighting 2 | Aerial sighting | 1.5 |  | t/ h | 0.25 | 40% | 0.35 | 0.825618 | t/h | 0.8 | 0.2170793 | 6538.895 | 7920 | 1719.268 |  |  |  | LithoRec2
| Electrolyte recovery | Surface capacitor | [12 empty] | 0 |  |  |  | LithoRec2 | Approx. Phys. Optimum (see below)
Hydro | Exposure | Rotary kiln | 2 |  | m3/ h | 350 | 40% | 85.75 | 0.5924334 | m³/h | 0.8 | 32.39827 | 4692.073 | 7920 | 256594.3 | 2 |  | 7920 | Reference offer
| Leaching | Reactor | 10 |  | m3/ h | 24 | 40% | 33.6 | 3.135165 | m³/h | 0.8 | 13.28457 | 24830.51 | 7920 | 105213.8 | 0.25 |  | 7920 | Reference offer
| Filtration <10um | Chamber filter press | 10 |  | m3/ h | 18.5 | 40% | 25.9 | 3.135165 | m³/h | 0.8 | 10.24019 | 24830.51 | 7920 | 81102.33 | 0.3333333 |  | 7920 | Reference offer
| Washing C | Sprinkling | 10 |  | m3/ h | 5 | 40% | 7 | 0.1862388 | m³/h | 0.8 | 0.2891707 | 1475.012 | 7920 | 2290.232 | 1 |  | 7920
| Cementation Cu | Reactor | 10 |  | m3/ h | 24 | 40% | 33.6 | 2.913876 | m³/h | 0.8 | 12.52899 | 23077.89 | 7920 | 99229.61 | 1 |  | 7920 | Reference offer
| Filtration Cu <50um | Band filter | 10 |  | m3/ h | 18.5 | 40% | 25.9 | 2.913876 | m³/h | 0.8 | 9.657764 | 23077.89 | 7920 | 76489.49 | 0.1666667 |  | 7920 | Reference offer
| Oxidation | Reactor | 10 |  | m3/ h | 24 | 40% | 33.6 | 3.027785 | m³/h | 0.8 | 12.91931 | 23980.06 | 7920 | 102320.9 | 0.25 |  | 7920 | Reference offer
| Precipitation Al+Fe | Reactor | 10 |  | m3/ h | 24 | 40% | 33.6 | 3.877196 | m³/h | 0.8 | 15.74539 | 30707.39 | 7920 | 124703.5 | 0.5 |  | 7920 | Reference offer
| Filtration <15um | Band filter | 10 |  | m3/ h | 18.5 | 40% | 25.9 | 3.877196 | m³/h | 0.8 | 12.13707 | 30707.39 | 7920 | 96125.61 |  |  |  | Reference offer
| Extraction Co+Ni | Reactor | 10 |  | m3/ h | 24 | 40% | 33.6 | 3.472371 | m³/h | 0.8 | 14.41585 | 27501.18 | 7920 | 114173.5 | 0.1666667 |  | 7920 | Reference offer
| Scrubbing Co+Ni | Reactor | 10 |  | m3/ h | 24 | 40% | 33.6 | 1.147561 | m³/h | 0.8 | 5.945112 | 9088.686 | 7920 | 47085.28 | 0.1666667 |  | 7920 | Reference offer
| Stripping Co+Ni | Reactor | 10 |  | m3/ h | 24 | 40% | 33.6 | 1.147982 | m³/h | 0.8 | 5.946855 | 9092.018 | 7920 | 47099.09 | 0.1666667 |  | 7920 | Reference offer
| Extraction Co | Reactor | 10 |  | m3/ h | 24 | 40% | 33.6 | 1.147982 | m³/h | 0.8 | 5.946855 | 9092.018 | 7920 | 47099.09 | 0.1666667 |  | 7920 | Reference offer
| Scrubbing Co | Reactor | 10 |  | m3/ h | 24 | 40% | 33.6 | 0.3635395 | m³/h | 0.8 | 2.370176 | 2879.233 | 7920 | 18771.79 | 0.1666667 |  | 7920 | Reference offer
| Stripping Co | Reactor | 10 |  | m3/ h | 24 | 40% | 33.6 | 0.3636561 | m³/h | 0.8 | 2.370784 | 2880.156 | 7920 | 18776.61 | 0.1666667 |  | 7920 | Reference offer
| Cristallisation Ni | Evaporation crystallisator | [12 empty] | 2805947.0 |  |  |  |  | Approx. Phys. Optimum (see below)
| Cristallisation Co | Evaporation crystallisator | [12 empty] | 1852068.8 |  |  |  |  | Approx. Phys. Optimum (see below)
| Extraction Mn | Reactor | 10 |  | m3/ h | 24 | 40% | 33.6 | 4.649999 | m³/h | 0.8 | 18.20965 | 36827.99 | 7920 | 144220.4 | 0.1666667 |  | 7920 | Reference offer
| Scrubbing Mn | Reactor | 10 |  | m3/ h | 24 | 40% | 33.6 | 0.2269594 | m³/h | 0.8 | 1.625915 | 1797.518 | 7920 | 12877.25 | 0.1666667 |  | 7920 | Reference offer
| Stripping Mn | Reactor | 10 |  | m3/ h | 24 | 40% | 33.6 | 0.2271589 | m³/h | 0.8 | 1.627058 | 1799.098 | 7920 | 12886.3 | 0.1666667 |  | 7920 | Reference offer
| Cristallisation Mn | Evaporation crystallisator | [12 empty] | 1187135.8 |  |  |  | Reference offer
| Concentration Li | Evaporator | [12 empty] | 9646748.9 |  |  |  |  | Approx. Phys. Optimum (see below)
| Precipitation Li | Reactor | 10 |  | m3/ h | 24 | 40% | 33.6 | 2.517468 | m³/h | 0.8 | 11.14578 | 19938.35 | 7920 | 88274.58 | 0.5 |  | 7920 | Reference offer
| Filter Li | Band filter | 10 |  | m3/ h | 18.5 | 40% | 25.9 | 2.517468 | m³/h | 0.8 | 8.591539 | 19938.35 | 7920 | 68044.99 | 0.1666667 |  | 7920 | Reference offer
| Wastewater | Evaporator | [12 empty] | 0 |  |  |  |  | Approx. Phys. Optimum (see below)
Route 3
Prozess step | Process / apparatus | System | Capacity |  | Unit | Connected load [kW] | Surcharge factor (periphery) | Total power [kW] | required capacity | Unit | Degression | Total performance according to degression | Throughput per year | Maximum annual hours [h / a] | Annual energy demand [kWh / a] | Batch time [h] |  | Number of batches per year | Source | Assumptions
Disassembly | Transport | Industrial truck | 6 |  | batteries/ h
| Storage | System container | 0.3333333 |  | batteries/ h
| Storage (defective) | Hazardous material container (F-90) | 6 |  | batteries
| Disassembly | Disassembly place and tools | 0.25 |  | batteries/ h | [14 empty] | 50% longer process duration if disassembled to cell level
Pyrolyse | Deactivation and evaporation | Rotary kiln | 2 |  | m3/ h | 350 | 40% | 367.5 | 0.7701214 | m³/h | 0.8 | 171.2698 | 6099.361 | 7920 | 1356456.5 | 2 |  | 7920 | Reference offer | Densitiy of battery cell 2500 kg/m3; Linear increase of energy compared to temparature
| Exhaust gas cleaning | Gas scrubber | 1.5 |  | batteries/h | 5 | 40% | 7 | 5.476583 |  | 0.8 | 19.72572 | 43374.54 | 7920 | 144581.8 | 1 |  | 7920 | LithoRec2
Mechanical processing | Shredder | Cutting mill | 1.5 |  | t/ h | 1 | 40% | 1.4 | 1.258474 | t/h | 0.8 | 1.216552 | 9967.118 | 7920 | 9635.089 |  |  |  | LithoRec2 | 50% power of Shredder 1
| Magnetic seperation | Magnetic seperation | 1.5 |  | t/ h | 0 | 40% | 0 | 1.258474 | t/h | 0.8 | 0 | 9967.118 | 7920 | 0 |  |  |  | LithoRec2
| Filter | Filter | 1.5 |  | t/ h | 5 | 40% | 7 | 1.258474 | t/h | 0.8 | 6.082758 | 9967.118 | 7920 | 48175.45 |  |  |  | LithoRec2
| Zigzag sighting | Aerial sighting | 1.5 |  | t/ h | 0.25 | 40% | 0.35 | 0.4383159 | t/h | 0.8 | 0.1308051 | 3471.462 | 7920 | 1035.977 |  |  |  | LithoRec2
Pyrometallurgy | Blast furnace | Blast furnance periphery
| Waste gas cleaning | Gas scrubber | 1.5 |  | batteries/h | 5 | 40% | 7 | 5.476583 | batteries/h | 0.8 | 19.72572 | 43374.54 | 7920 | 144581.8 |  |  | 7920 | LithoRec2
| Mill | Mill (Alloy) | 20 |  | t/h | 200 | 0% | 200 | 0.3496089 | t/h | 0.8 | 7.853658 | 2768.902 | 7920 | 27689.02 |  |  |  | Loesche LM15.2
| Mill | Mill (Slag) | 20 |  | t/h | 200 | 0% | 200 | 0 | t/h | 0.8 | 0 | 0 | 7920 | #DIV/0! |  |  |  | Loesche LM15.2
Hydro Alloy | Exposure | Rotary kiln | 2 |  | m3/ h | 350 | 40% | 85.75 | 0.249795 | m³/h | 0.8 | 16.23593 | 1978.376 | 7920 | 128588.5 | 2 |  | 7920 | Reference offer
| Leaching | Reactor | 10 |  | m3/ h | 24 | 40% | 33.6 | 1.653289 | m³/h | 0.8 | 7.961929 | 13094.05 | 7920 | 63058.48 | 0.25 |  | 7920 | Reference offer
| Cementation Cu | Reactor | 10 |  | m3/ h | 24 | 40% | 33.6 | 1.654457 | m³/h | 0.8 | 7.966428 | 13103.3 | 7920 | 63094.11 | 1 |  | 7920 | Reference offer
| Filtration Cu | Band filter <50um | 10 |  | m3/ h | 18.5 | 40% | 25.9 | 1.654457 | m³/h | 0.8 | 6.140788 | 13103.3 | 7920 | 48635.04 | 0.1666667 |  | 7920 | Reference offer, Outotec Lacrox FFP 1516
| Oxidation Fe | Reactor | 10 |  | m3/ h | 24 | 40% | 33.6 | 1.719672 | m³/h | 0.8 | 8.21667 | 13619.81 | 7920 | 65076.03 | 0.25 |  | 7920 | Reference offer
| Precipitation Fe | Reactor | 10 |  | m3/ h | 24 | 40% | 33.6 | 2.242261 | m³/h | 0.8 | 10.15987 | 17758.71 | 7920 | 80466.18 | 0.5 |  | 7920 | Reference offer
| Filtration Fe | Band filter <15um | 10 |  | m3/ h | 18.5 | 40% | 25.9 | 2.242261 | m³/h | 0.8 | 7.831567 | 17758.71 | 7920 | 62026.01 | 0.1666667 |  | 7920 | Reference offer, Outotec Lacrox FFP 1516
| Extraction Co | Reactor | 10 |  | m3/ h | 24 | 40% | 33.6 | 2.12349 | m³/h | 0.8 | 9.727012 | 16818.04 | 7920 | 77037.94 | 0.1666667 |  | 7920 | Reference offer
| Scrubbing Co | Reactor | 10 |  | m3/ h | 24 | 40% | 33.6 | 0.4106311 | m³/h | 0.8 | 2.612767 | 3252.198 | 7920 | 20693.12 | 0.1666667 |  | 7920 | Reference offer
| Stripping Co | Reactor | 10 |  | m3/ h | 24 | 40% | 33.6 | 0.4108466 | m³/h | 0.8 | 2.613864 | 3253.905 | 7920 | 20701.81 | 0.1666667 |  | 7920 | Reference offer
| Cristallisation Ni | Evaporation crystallizer | [12 empty] | 11768638.6 | 2 |  |  |  | Approx. Phys. Optimum (see below)
| Cristallisation Co | Evaporation crystallizer | [12 empty] | 2248812.3 | 2 |  |  |  | Approx. Phys. Optimum (see below)
Hydro Slag | Exposure (140 °C) | Rotary kiln | 2 |  | m3/ h | 350 | 40% | 85.75 | 0 | m³/h | 0.8 | 0 | 0 | 7920 | 0 |  |  | #DIV/0! | Reference offer
| Leaching | Reactor | 10 |  | m3/ h | 24 | 40% | 33.6 | 0 | m³/h | 0.8 | 0 | 0 | 7920 | 0 |  |  | #DIV/0! | Reference offer
| Filter SiO2, CaSO4 | Chamber filter press | 10 |  | m3/ h | 18.5 | 40% | 25.9 | 0 | m³/h | 0.8 | 0 | 0 | 7920 | 0 |  |  | #DIV/0! | Reference offer, Outotec Lacrox FFP 1516
| Oxidation Fe | Reactor | 10 |  | m3/ h | 24 | 40% | 33.6 | 0 | m³/h | 0.8 | 0 | 0 | 7920 | 0 |  |  | #DIV/0! | Reference offer
| Precipitation Fe, Al | Reactor | 10 |  | m3/ h | 24 | 40% | 33.6 | 0 | m³/h | 0.8 | 0 | 0 | 7920 | 0 |  |  | #DIV/0! | Reference offer
| Filter Fe, Al | Band filter | 10 |  | m3/ h | 18.5 | 40% | 25.9 | 0 | m³/h | 0.8 | 0 | 0 | 7920 | 0 |  |  | #DIV/0! | Reference offer, Outotec Lacrox FFP 1516
| Extraction Mn | Reactor | 10 |  | m3/ h | 24 | 40% | 33.6 | 0 | m³/h | 0.8 | 0 | 0 | 7920 | 0 |  |  | #DIV/0! | Reference offer
| Scrubbing Mn | Reactor | 10 |  | m3/ h | 24 | 40% | 33.6 | 0 | m³/h | 0.8 | 0 | 0 | 7920 | 0 |  |  | #DIV/0! | Reference offer
| Stripping Mn | Reactor | 10 |  | m3/ h | 24 | 40% | 33.6 | 0 | m³/h | 0.8 | 0 | 0 | 7920 | 0 |  |  | #DIV/0! | Reference offer
| Cristallisation Mn | Evaporation crystallisor | [12 empty] | 0 |  |  |  |  | Approx. Phys. Optimum (see below)
| Precipitation Li (90°C) | Reactor | 10 |  | m3/ h | 24 | 40% | 33.6 | 0 | m³/h | 0.8 | 19.29813 | 0 | 7920 | 152841.2 |  |  | #DIV/0! | Reference offer
| Filter Li | Band filter | 10 |  | m3/ h | 18.5 | 40% | 25.9 | 0 | m³/h | 0.8 | 14.87564 | 0 | 7920 | 117815.1 |  |  | #DIV/0! | Reference offer, Outotec Lacrox FFP 1516
| Wastewater | Evaporator | [12 empty] | 0 |  |  |  |  | Approx. Phys. Optimum (see below)
Approximations
Process | Parameter | Quantity | Unit
General material values ​​and formulas | Heat capacity H2SO4 (c) | 1.414 | kJ/ kg*K |  | Assumption: solution = 100% H2SO4
| Heating the solution | Q= c*m*ΔT | kJ
| spec. Heat of evaporation q | 2257 | kJ/ kg |  | Assumption: solution = 100% water
| Evaporation of water | Q=q*m | kJ
Exposure | Temperatur Input | 20 | °C
| Target temperature | 140 | °C
| Q (Route 1, Alloy) | 2109433.1 | MJ p.a.
| Q (Route 1, Slag) | 0 | MJ p.a.
| Q (Route 2) | 2364249.3 | MJ p.a.
| Q (Route 1, Alloy) | 1237668.9 | MJ p.a.
| Q (Route 1, Slag) | 0 | MJ p.a.
Cristallisation | Q (Nickel, Route 1 Alloy) | 127355309.1 | MJ p.a.
| Q (Cobalt, Route 1 Alloy) | 8160013.4 | MJ p.a.
| Q (Manganese, Route 1, Slag) | 0 | MJ p.a.
| Q (Nickel, Route 2) | 10101409.1 | MJ p.a.
| Q (Cobalt, Route 2) | 6667447.6 | MJ p.a.
| Q (Manganese, Route 2) | 4273688.8 | MJ p.a.
| Q (Nickel, Route 3, Alloy) | 42367098.8 | MJ p.a.
| Q (Cobalt, Route 3, Alloy) | 8095724.4 | MJ p.a.
| Q (Manganese, Route 3, Slag) | 0 | MJ p.a.
Concentration of lithium | Q (Route 1, Slag) | 0 | MJ p.a.
| Q (Route 2) | 34728296.0 | MJ p.a.
| Q (Route 3, Slag) | 0 | MJ p.a. |  | no Li concentration necessary
Concentration of wastewater | Q (Route 1, Slag) | 0 | MJ p.a.
| Q (Route 2) | 0 | MJ p.a.
| Q (Route 3, Slag) | 0 | MJ p.a.
Electrolyte recovery
Surface capacitor
| Temperature steam | 140 | °C
| Condensate temperature | 40 | °C
| Molar enthalpy of vaporization | 38.58659949 | kJ/mol
| Molar mass water | 0.01802 | kg/mol
| specific enthalpy of vaporization steam | 2141.321 | kJ/kg
| specific enthalpy of evaporation condensate | 2409.122 | kJ/kg
| Mass flow of steam (link to the model) | 0 | ton
| Heat to be dissipated | 0 | kJ
|  | 0 | MJ
|  | 0 | kWh
| Efficiency | 0.6
|  | 0 | kWh

## Stoichiometry
Stoichiometry Route 1
Alloy: | [6 empty] | Source: GESTIS substance database | https://www.dguv.de/ifa/gestis/gestis-stoffdatenbank/index-2.jsp
| Fraction | Density [g /cm³] | Molar mass [g /mol] | Molar amount [mol] | Parts of metal: parts of sulphate | Mass [t] | Solubility in water at T = 20 ° C (standard) | Value | Unit
| Nickel | 8.91 | 58.69 | 36306964.5 | 1:1 | 2130.856 | Cobalt sulfate | 383 | kg/m³
| Cobalt | 8.9 | 58.93 | 12102798.0 | 1:1 | 713.2179 | Nickel sulfate | 625 | kg/m³
| Copper | 8.96 | 63.55 | 27196211.4 | 1:1 | 1728.319 | Manganese sulfate | 762 | kg/m³
| Iron | 7.87 | 55.85 | 3928172.2 | 1:1 | 219.3884 | Lithium sulfate | 340 | kg/m³
[7 empty] | Copper sulfate | 203 | kg/m³
| Total |  |  | 79534146.2 |  |  | Iron sulfate | 256 | kg/m³
| -SO4 |  | 96.06 | 79534146.2 |  | 7640.05 | Aluminium sulfate | 360 | kg/m³
| H2SO4 | 1.84 | 98.08 |  |  | 7800.709 | Calcium sulfate | 2.4 | kg/m³
| Nickel sulfate (NiSO4) | 3.68 | 154.75 | 36306964.5 | 1:1 | 5618.503 | 1 Mol A + 1 Mol B= 1 Mol C
| Cobalt sulfate (CoSO4) | 3.71 | 154.99 | 12102798.0 | 1:1 | 1875.813
| Copper sulfate (CuSO4) | 3.6 | 159.61 | 27196211.4 | 1:1 | 4340.787
| Iron sulfate (FeSO4) | 2.84 | 151.91 | 3928172.2 | 1:1 | 596.7286
| Solution (approximate) | 3.616273 | 156.3468 | 79534146.2 |  | 12431.83
| Fe(OH)3 |  | 106.87
0
| Hydrogen peroxide | 1.45 | 34.01
| Sodium hydroxide (100% for hydroxide formation of Al + Fe) | 2.13 | 39.98 | 11784516.7 | 1:3 | 471.145
| Kerosene (mean) | 0.8
| Cyanex 272 | 0.92 | 290 | 4085.436 |  | 1.184776
| Water content (nickel sulfate) | 1 | 18.02 | 217841786.8 | 6:1 | 3925.509
| Water content (cobalt sulfate) | 1 | 18.02 | 84719586.2 | 7:1 | 1526.647
Slag:
| Fraction | Density [g /cm³] | Molar mass [g /mol] | Molar amount [mol] | Parts of metal: parts of sulphate | Mass [t]
| Aluminium | 2.7 | 26.92 | 44276832.7 | 2:3 | 1191.932
| Manganese | 7.47 | 54.94 | 12106345.1 | 1:1 | 665.1226
| Lithium | 0.53 | 6.94 | 52040403.5 | 2:1 | 361.1604
| Iron | 7.87 | 55.85 | 9165735.2 | 1:1 | 511.9063
| Calcium | 1.55 | 40.08 | 174823058.2 | 1:1 | 7006.908
| Calcium oxide (CaO) | 3.34 | 56.08 |  |  | 0
| Silicon dioxide (SiO2) | 2.65 | 60.08 | 60355245.3 | insoluble | 3626.143
| Total |  |  | 292412374.7
| -SO4 |  | 96.06 | 288530589.3 |  | 27716.25
| H2SO4 | 1.84 | 98.08 |  |  | 28299.08
| Aluminum sulfate (Al2 (SO4) 3) | 2.67 | 342.15 | 22138416.3 | 2:3 | 7574.659
| Manganese Sulphate (MnSO4) | 3.25 | 151 | 12106345.1 | 1:1 | 1828.058
| Lithium sulfate (Li2SO4) | 2.22 | 109.94 | 26020201.7 | 2:1 | 2860.661
| Iron sulfate (FeSO4) | 2.84 | 151.91 | 9165735.2 | 1:1 | 1392.367
| Calcium sulfate (CaSO4) | 2.96 | 136.11 | 174823058.2 | practically insoluble | 23795.17
| Silicon (mean) | 2.65 | 60.08 |  | insoluble | 3626.143
| Solution (approximate) | 2.836462 | 166.7681 | 244253756.6 |  | 41077.05
| Fe(OH)3 |  | 106.87
| Al(OH)3 |  | 78
| Ca(OH)2 |  | 74.09
| Hydrogen peroxide | 1.45 | 34.01
| Sodium hydroxide (100% for hydroxide formation of Al, Fe, Ca) | 2.13 | 39.98 | 443558571.1 | 1:3 bzw. 1:2 | 17733.47
| Kerosene (mean) | 0.8
| D2EHPA | 0.96 | 322.4 | 0 |  | 0
| Water content (manganese sulfate) | 1 | 18.02 | 12106345.1 | 1:1 | 218.1563
Stoichiometry Route 2
| Fraction | Density [g /cm³] | Molar mass [g /mol] | Molar amount [mol] | Parts of metal: parts of sulphate | Mass [t]
| Aluminium | 2.7 | 26.92 | 497550.4 | 2:3 | 13.39406
| Nickel | 8.91 | 58.69 | 30860919.8 | 1:1 | 1811.227
| Cobalt | 8.9 | 58.93 | 10287378.3 | 1:1 | 606.2352
| Manganese | 7.47 | 54.94 | 10290393.4 | 1:1 | 565.3542
| Lithium | 0.53 | 6.94 | 51435282.5 | 2:1 | 356.9609
| Copper | 8.96 | 63.55 | 543924.2 | 1:1 | 34.56638
| Iron | 7.87 | 55.85 | 0 | 1:1 | 0
| Total |  |  | 103915448.7
| -SO4 |  | 96.06 | 78446582.6 |  | 7535.579
| H2SO4 | 1.84 | 98.08 |  |  | 7694.041
| Aluminum sulfate (Al2 (SO4) 3) | 2.67 | 342.15 | 248775.2 | 2:3 | 85.11844
| Nickel sulfate (NiSO4) | 3.68 | 154.75 | 30860919.8 | 1:1 | 4775.727
| Cobalt sulfate (CoSO4) | 3.71 | 154.99 | 10287378.3 | 1:1 | 1594.441
| Manganese Sulphate (MnSO4) | 3.25 | 151 | 10290393.4 | 1:1 | 1553.849
| Lithium sulfate (Li2SO4) | 2.22 | 109.94 | 25717641.3 | 2:1 | 2827.397
| Copper sulfate (CuSO4) | 3.6 | 159.61 | 543924.2 | 1:1 | 86.81575
| Iron sulfate (FeSO4) | 2.84 | 151.91 | 0 | 1:1 | 0
| Graphite (Average) | 2 | 12 |  | insoluble | 3010.228
| Solution (approximate) | 2.9696 | 115.6016 | 77949032.2 |  | 13933.58
| Fe(OH)3 |  | 106.87
| Al(OH)3 |  | 78
| Hydrogen peroxide | 1.45 | 34.01
| Sodium hydroxide (100% for hydroxide formation of Al + Fe) | 2.13 | 39.98 | 746325.7 | 1:3 | 29.8381
| Kerosene (mean) | 0.8
| Cyanex 301GN | 0.91 | 322 | 3504.722 |  | 1.128521
| Cyanex 272 | 0.92 | 290 | 1029.225 |  | 0.2984753
| D2EHPA | 0.96 | 322.4 | 1875 |  | 0.6044999
| Water content (nickel sulfate) | 1 | 18.02 | 185165518.8 | 6:1 | 3336.683
| Water content (cobalt sulfate) | 1 | 18.02 | 72011648.3 | 7:1 | 1297.65
| Water content (manganese sulfate) | 1 | 18.02 | 10290393.4 | 1:1 | 185.4329
Stoichiometry Route 3
Alloy:
| Fraction | Density [g /cm³] | Molar mass [g /mol] | Molar amount [mol] | Parts of metal: parts of sulphate | Mass [t]
| Nickel | 8.91 | 58.69 | 35217755.5 | 1:1 | 2066.93
| Cobalt | 8.9 | 58.93 | 11618686.1 | 1:1 | 684.6892
| Copper | 8.96 | 63.55 | 271962.1 | 1:1 | 17.28319
| Iron | 7.87 | 55.85 | 0 | 1:1 | 0
| Total |  |  | 47108403.8
| -SO4 |  | 96.06 | 47108403.8 |  | 4525.233
| H2SO4 | 1.84 | 98.08 |  |  | 4620.392
| Nickel sulfate (NiSO4) | 3.68 | 154.75 | 35217755.5 | 1:1 | 5449.948
| Cobalt sulfate (CoSO4) | 3.71 | 154.99 | 11618686.1 | 1:1 | 1800.78
| Coper sulfate (CuSO4) | 3.6 | 159.61 | 271962.1 | 1:1 | 43.40787
| Iron sulfate (FeSO4) | 2.84 | 151.91 | 0 | 1:1 | 0
| Solution (approximate) | 3.68693 | 154.8382 | 47108403.8 |  | 7294.136
| Fe(OH)3 |  | 106.87
0
| Hydrogen peroxide | 1.45 | 34.01
| Sodium hydroxide (100% for hydroxide formation of Al + Fe) | 2.13 | 39.98 | 0 | 1:3 | 0
| Kerosene (mean) | 0.8
| Cyanex 272 | 0.92 | 290 | 1903.819 |  | 0.5521074
| Water content (Nickel sulfate) | 1 | 18.02 | 211306533.2 | 6:1 | 3807.744
| Water content (Kobalt sulfate) | 1 | 18.02 | 81330802.7 | 7:1 | 1465.581
Slag:
| Fraction | Density [g /cm³] | Molar mass [g /mol] | Molar amount [mol] | Parts of metal: parts of sulphate | Mass [t]
| Aluminium | 2.7 | 26.92 | 248775.2 | 2:3 | 6.697029
| Manganese | 7.47 | 54.94 | 10290393.4 | 1:1 | 565.3542
| Lithium | 0.53 | 6.94 | 44234343.0 | 2:1 | 306.9863
| Iron | 7.87 | 55.85 | 0 | 1:1 | 0
| Calcium | 1.55 | 40.08 | 68280794.4 | 1:1 | 2736.694
| Calcium oxide (CaO) | 3.34 | 56.08 |  |  | 0
| Silicium dioxide (SiO2) | 2.65 | 60.08 | 23573000.9 | insoluble | 1416.266
| Total |  |  | 123054306.0
| -SO4 |  | 96.06 | 101061522.1 |  | 9707.97
| H2SO4 | 1.84 | 98.08 |  |  | 9912.114
| Aluminium sulfate (Al2(SO4)3) | 2.67 | 342.15 | 124387.6 | 2:3 | 42.55922
| Manganese sulfate (MnSO4) | 3.25 | 151 | 10290393.4 | 1:1 | 1553.849
| Lithium sulfate (Li2SO4) | 2.22 | 109.94 | 22117171.5 | 2:1 | 2431.562
| Iron sulfate (FeSO4) | 2.84 | 151.91 | 0 | 1:1 | 0
| Calcium sulfate (CaSO4) | 2.96 | 136.11 | 68280794.4 | practically insoluble | 9293.699
| Silicon (mean) | 2.65 | 60.08 |  | insoluble | 1416.266
| Solution (approximate) | 2.837858 | 126.6509 | 100812746.9 |  | 14737.94
| Fe(OH)3 |  | 106.87
| Al(OH)3 |  | 78
| Ca(OH)2 |  | 74.09
| Hydrogen peroxide | 1.45 | 34.01
| Sodium hydroxide (100% for hydroxide formation of Al, Fe, Ca) | 2.13 | 39.98 | 136934751.7 | 1:3 bzw. 1:2 | 5474.651
| Kerosene (mean) | 0.8
| D2EHPA | 0.96 | 322.4 | 0 |  | 0
| Water content (manganese sulfate) | 1 | 18.02 | 10290393.4 | 1:1 | 185.4329

## CO2-Eq.
Calculation of the CO2 equivalent impacts for various substances based on the Ecoinvent 3.10 cut-off database
Calculation with: EF v3.1 Climate Change, Global Warming Potential (GWP100)
| Product | (Recycling) process | Ecoinvent process | kg CO2 equivalent / kg product Standard (Ecoinvent) | Ecoinvent ID Activity UUID_Product UUID | Annotation
| Process water | Leaching | market for tap water [Europe without Switzerland] | see paper or ecoinvent database | 1cb04872-15c3-54bc-ac35-1312b37eb8bf_c5adb1fb-872e-4446-a3bb-c4b61aa4bd45
| Sulfuric acid (95%) | Exposure, stripping | market for sulfuric acid [RER] | see paper or ecoinvent database | 6059d35c-1dc5-564f-bc64-d203a4dd8db6_9d63da75-8289-4b96-a900-67ec3bd40a16
| Sodium hydroxide | Precipitation | sodium hydroxide to generic market for neutralising agent [RER] | see paper or ecoinvent database | 3c02662c-62e0-58ea-881c-53b1ced9fd53_5694c7ed-a76c-4b16-9a73-6fa48237423c
| Hydrogen peroxide | Oxidation | market for hydrogen peroxide, without water, in 50% solution state [RER] | see paper or ecoinvent database | c8fef5e3-f2c5-51cf-b7f2-7ac007042ccd_26c92545-7995-491d-bcca-ee6d590ef194
| Kerosene | Extraction | market for kerosene [Europe without Switzerland] | see paper or ecoinvent database | 7c3f9906-b4b0-5c3b-89ab-75b83a5cf4f3_3990b197-a303-4c36-ae1c-c2ddebaad744 | Circulation
| Nitrogen, liquid (inert gas) | Shredder | market for nitrogen, liquid [RER] | see paper or ecoinvent database | 1e3af470-a9d8-5edf-9c15-51496bfa7a70_159edf36-233e-4e2c-aec0-b0ac0d49f528 | kg
| org. Solvent; Cyanex 272, 301GN, D2EHPA | Extraction | solvent production, organic [GLO] | see paper or ecoinvent database | 4e639313-2fd6-5c1b-8e24-e0f8e8165c53_c6c77fb4-9850-4849-be9e-71fc9656bc03
| Aluminum hydroxide | Hydrometallurgy | market for aluminium hydroxide [GLO] | see paper or ecoinvent database | a07a3497-a6ba-58bb-9293-8827290e0c8d_1fc89761-93f9-48c5-9204-08a8961b93c8 | Al2(OH)3
| Copper | Copper production | copper production, cathode, solvent extraction and electrowinning process [GLO] | see paper or ecoinvent database | f93e65fa-68d7-5723-b3f6-b8d27c3dd42c_fbb039f7-f9cc-46d2-b631-313ddb125c1a
| Graphite | Graphite production | synthetic graphite production, battery grade [CN] | see paper or ecoinvent database | 94d0dfd4-6c93-5bed-bcb1-356f3dbfce9a_69cbcb81-5233-4753-adbe-fd3275500901 | CN instead of RoW because of ~>90% market share
| Manganese sulfate | Manganese sulphate production | market for manganese sulfate [GLO] | see paper or ecoinvent database | b202cee8-0301-5479-a37d-372034897597_773ddd01-c21c-416a-b314-e7af97aa0abd
| Nickel sulfate | Production of nickel sulphate | market for nickel sulfate [GLO] | see paper or ecoinvent database | 9b0f80c5-2042-5223-a7a6-81c33c25576a_d1c50e71-41bf-40ea-a259-0fc490c8e0c5
| Nickel | Nickel production | market for nickel, class 1 [GLO] | see paper or ecoinvent database | a6acbf9f-8fe2-57bf-8fe2-641091c778cb_23fccced-e1e5-421d-9abe-5b59c51a862e | purity >99.8%
| Cobalt sulfate | Production of cobalt sulphate | market for cobalt sulfate [CN] | see paper or ecoinvent database | f0a148e8-218f-58ee-9035-7be7c282afdb_08182e61-7e1a-4e55-8aad-aaf8de6fa678 | CN instead of RoW because of >70% market share
| Cobalt | Cobalt production | market for cobalt [GLO] | see paper or ecoinvent database | 97d46a28-a780-5857-aeaf-b006cca271ec_50c430bb-e392-4242-bd8e-b372d85b2cf9
| Lithium carbonate | Production of lithium carbonate | market for lithium carbonate [GLO] | see paper or ecoinvent database | 806f2699-d2e8-5c53-bc68-0e1274861436_2ffc27c3-c08c-4d6e-a91d-98cf4765e065
| Heat from natural gas | Natural gas combustion | heat production, natural gas, at industrial furnace >100kW [Europe without Switzerland] | see paper or ecoinvent database | 86a0d690-51cf-523e-98fd-5a7cedf0edd2_1125e767-7b5d-442e-81d6-9b0d3e1919ac | / m³ natural gas; converted with 1m³ = 31.736 MJ
| Exhaust pyrometallurgy from organic components | Incineration of plastics, graphite, electrolyte, electronics, etc. | market for process-specific burdens, municipal waste incineration [RoW] | see paper or ecoinvent database | bd7fe44c-b839-5114-a8fc-0703eea78e00_c6dd4cd2-cacd-40ed-b2b5-9c54cc21cee6
| Polypropylene granulate (PP) | PP production | market for polypropylene, granulate [GLO] | see paper or ecoinvent database | 6416b325-0ef0-5a5d-9e5c-597593911952_66ca2f38-5e51-4546-83c0-d7cef0c55c7c
| Iron | Iron making | market for pig iron [RER] | see paper or ecoinvent database | 399deb3e-7846-53d8-af89-7de486bb640b_a636ed9e-f90a-48cb-a180-c75b1fc92cf1 | Fe2(OH)3 N/A; Estimated by ratio Al to Al2(OH)3 (1.79 kg CO2-eq. / 9.98) see Al2OH3
| Primary aluminum, ingots | Melting + pouring | aluminium production, primary, ingot [IAI Area, EU27 & EFTA] | see paper or ecoinvent database | 9340d580-03e4-5704-a84f-9eec458b3a73_44defed2-3dc7-4d59-b3bc-23dacf1b9140 | value highly dependent on region, i.e. for China approx. 300% higher
| Cable recycling | Treatment cable | treatment of waste electric wiring, collection for final disposal [CH] | see paper or ecoinvent database | 2fee24fe-39d6-5567-88d9-3ba6c6e4cece_6aefd086-1942-403e-8fdf-576f32c7cd87
| Cable scrap | Cable recycling |  | see paper or ecoinvent database |  | see treatment cables
| Recycling control units (electronic products) | Treatment of electronic components | treatment of electronics scrap from control units [RER] | see paper or ecoinvent database | 9b866f64-9103-56b7-be4c-5535bfa2fe3c_15442876-adcd-4acd-8f5b-bfca7ecab125
| Electronic scrap, control units | Treatment of electronic components | treatment of electronics scrap from control units [RER] | see paper or ecoinvent database | 9b866f64-9103-56b7-be4c-5535bfa2fe3c_15442876-adcd-4acd-8f5b-bfca7ecab125
| Incineration of hazardous waste | Waste incineration | treatment of hazardous waste, hazardous waste incineration [Europe without Switzerland] | see paper or ecoinvent database | 278bc4b1-3a07-557e-b83d-a55efe83c798_e5208079-1561-4537-a1f8-863db2702d0f
| Industrial wastewater (electrical industry) | Treatment of industrial wastewater | treatment of wastewater from wafer fabrication, wastewater treatment [CH] | see paper or ecoinvent database | ef1ba082-172c-5d21-9f1a-a99edc30dd57_ac6c5f1d-39c3-4ae2-8803-c2cd9e2b03df | m³ (assumption m³ = t)
| Limestone | Limestone production | market for limestone, crushed, washed [CH] | see paper or ecoinvent database | 1b37e83c-0f15-54d2-9e9a-a1ba19fd9682_64cea105-f89a-4f95-ae44-84ff904a28fc
| Quartz sand (Silicon) | Quartz sand production | silica sand production [DE] | see paper or ecoinvent database | a32202ad-b239-5d83-b438-868aa7612561_c4842286-21e6-4142-bc35-f2c36f1d68a2
| Sodium carbonate (soda) | Production of sodium carbonate | soda production, solvay process [RER] | see paper or ecoinvent database | 60e45679-a5ea-5582-ab00-5b456e09a892_033be19b-ca83-4d9e-8dd6-476ef15203cd | Soda ash (Na2CO3), light; Assumption: also for sodium hydrogen carbonate
| Wastewater (municipal) | Wastewater treatment | treatment of wastewater, average, wastewater treatment [Europe without Switzerland] | see paper or ecoinvent database | 8d9f7aed-3f16-5030-a04e-388ada455fdd_e8a51ec1-60cb-4ead-a948-ad1142c61918
| Electrolyte | Production of electrolyte | market for lithium hexafluorophosphate production [GLO] | see paper or ecoinvent database | 3581e1e1-8e37-56fc-a7f0-ca03560de93a_3410b185-400e-4ffe-8843-c7bdc88124b9
| Oxygen, liquid | Oxygen production | market for oxygen, liquid [RER] | see paper or ecoinvent database | 307cb6d7-836a-58d6-81d3-666517fa9632_28c2473e-1e11-4078-9a76-de9550553adc
| Calcium sulfate (gypsum) | Treatment plaster | market for waste gypsum [Europe without Switzerland] | see paper or ecoinvent database | 301d7e83-021b-59e5-88dd-feafbaabe599_27a9b2b8-30cd-45a6-bf1a-9c1f7afde003
| Electricity, Germany, 2020 | Power generation | German Environmental Agency (UBA), specif. CO2-Emission factor in the German electricity mix | 380 |  | g/ kWh
Energy mix scenario (2023)
| Reference value 2023 (BDEW) | 380 | g/ kWh | German Environmental Agency (UBA), specif. CO2-Emission factor in the German electricity mix | Source: https://www.umweltbundesamt.de/themen/co2-emissionen-pro-kilowattstunde-strom-stiegen-in
| Custom (Macro Level) | 380 |  |  | Source: https://www.bdew.de/service/daten-und-grafiken/bdew-strompreisanalyse/

## CO2-Eq. invisble (hidden)
Calculation of the CO2 equivalent impacts for various substances based on the Ecoinvent 3.10 cut-off database
Calculation with: EF v3.1 Climate Change, Global Warming Potential (GWP100)
| Product | (Recycling) process | Ecoinvent ID Activity UUID_Product UUID | Ecoinvent activity name | customizable kg CO2 equivalent / kg product | kg CO2 equivalent / kg product Standard (Ecoinvent) | Annotation
| Process water | Leaching | 1cb04872-15c3-54bc-ac35-1312b37eb8bf_c5adb1fb-872e-4446-a3bb-c4b61aa4bd45 | market for tap water [Europe without Switzerland] | 0.0003021618 | 0.0003021618
| Sulfuric acid (95%) | Exposure, stripping | 6059d35c-1dc5-564f-bc64-d203a4dd8db6_9d63da75-8289-4b96-a900-67ec3bd40a16 | market for sulfuric acid [RER] | 0.1238417 | 0.1238417
| Sodium hydroxide | Precipitation | 3c02662c-62e0-58ea-881c-53b1ced9fd53_5694c7ed-a76c-4b16-9a73-6fa48237423c | sodium hydroxide to generic market for neutralising agent [RER] | 0.8908638 | 0.8908638
| Hydrogen peroxide | Oxidation | c8fef5e3-f2c5-51cf-b7f2-7ac007042ccd_26c92545-7995-491d-bcca-ee6d590ef194 | market for hydrogen peroxide, without water, in 50% solution state [RER] | 1.780627 | 1.780627
| Kerosene | Extraction | 7c3f9906-b4b0-5c3b-89ab-75b83a5cf4f3_3990b197-a303-4c36-ae1c-c2ddebaad744 | market for kerosene [Europe without Switzerland] | 0.9336212 | 0.9336212 | Circulation
| Nitrogen, liquid (inert gas) | Shredder | 1e3af470-a9d8-5edf-9c15-51496bfa7a70_159edf36-233e-4e2c-aec0-b0ac0d49f528 | market for nitrogen, liquid [RER] | 0.1880513 | 0.1880513 | kg
| org. Solvent; Cyanex 272, 301GN, D2EHPA | Extraction | 4e639313-2fd6-5c1b-8e24-e0f8e8165c53_c6c77fb4-9850-4849-be9e-71fc9656bc03 | solvent production, organic [GLO] | 3.087623 | 3.087623
| Aluminum hydroxide | Hydrometallurgy | a07a3497-a6ba-58bb-9293-8827290e0c8d_1fc89761-93f9-48c5-9204-08a8961b93c8 | market for aluminium hydroxide [GLO] | 1.02776 | 1.02776 | Al2(OH)3
| Copper | Copper production | f93e65fa-68d7-5723-b3f6-b8d27c3dd42c_fbb039f7-f9cc-46d2-b631-313ddb125c1a | copper production, cathode, solvent extraction and electrowinning process [GLO] | 6.988501 | 6.988501
| Graphite | Graphite production | 94d0dfd4-6c93-5bed-bcb1-356f3dbfce9a_69cbcb81-5233-4753-adbe-fd3275500901 | synthetic graphite production, battery grade [CN] | 7.401406 | 7.401406 | CN instead of RoW because of ~>90% market share
| Manganese sulfate | Manganese sulphate production | b202cee8-0301-5479-a37d-372034897597_773ddd01-c21c-416a-b314-e7af97aa0abd | market for manganese sulfate [GLO] | 0.8888166 | 0.8888166
| Nickel sulfate | Production of nickel sulphate | 9b0f80c5-2042-5223-a7a6-81c33c25576a_d1c50e71-41bf-40ea-a259-0fc490c8e0c5 | market for nickel sulfate [GLO] | 5.302169 | 5.302169
| Nickel | Nickel production | a6acbf9f-8fe2-57bf-8fe2-641091c778cb_23fccced-e1e5-421d-9abe-5b59c51a862e | market for nickel, class 1 [GLO] | 18.11577 | 18.11577 | purity >99.8%
| Cobalt sulfate | Production of cobalt sulphate | f0a148e8-218f-58ee-9035-7be7c282afdb_08182e61-7e1a-4e55-8aad-aaf8de6fa678 | market for cobalt sulfate [CN] | 30.68796 | 30.68796 | CN instead of RoW because of >70% market share
| Cobalt | Cobalt production | 97d46a28-a780-5857-aeaf-b006cca271ec_50c430bb-e392-4242-bd8e-b372d85b2cf9 | market for cobalt [GLO] | 47.32488 | 47.32488
| Lithium carbonate | Production of lithium carbonate | 806f2699-d2e8-5c53-bc68-0e1274861436_2ffc27c3-c08c-4d6e-a91d-98cf4765e065 | market for lithium carbonate [GLO] | 7.92465 | 7.92465
| Heat from natural gas | Natural gas combustion | 86a0d690-51cf-523e-98fd-5a7cedf0edd2_1125e767-7b5d-442e-81d6-9b0d3e1919ac | heat production, natural gas, at industrial furnace >100kW [Europe without Switzerland] | 2.454074 | 2.454074 | / m³ natural gas; converted with 1m³ = 31.736 MJ
| Exhaust pyrometallurgy from organic components | Incineration of plastics, graphite, electrolyte, electronics, etc. | bd7fe44c-b839-5114-a8fc-0703eea78e00_c6dd4cd2-cacd-40ed-b2b5-9c54cc21cee6 | market for process-specific burdens, municipal waste incineration [RoW] | 0.004075574 | 0.004075574
| Polypropylene granulate (PP) | PP production | 6416b325-0ef0-5a5d-9e5c-597593911952_66ca2f38-5e51-4546-83c0-d7cef0c55c7c | market for polypropylene, granulate [GLO] | 2.365727 | 2.365727
| Iron | Iron making | 399deb3e-7846-53d8-af89-7de486bb640b_a636ed9e-f90a-48cb-a180-c75b1fc92cf1 | market for pig iron [RER | 1.792721 | 1.792721 | Fe2(OH)3 N/A; Estimated by ratio Al to Al2(OH)3 (1.79 kg CO2-eq. / 9.98) see Al2OH3
| Primary aluminum, ingots | Melting + pouring | 9340d580-03e4-5704-a84f-9eec458b3a73_44defed2-3dc7-4d59-b3bc-23dacf1b9140 | aluminium production, primary, ingot [IAI Area, EU27 & EFTA] | 7.269217 | 7.269217 | value highly dependent on region, i.e. for China approx. 300% higher
| Cable recycling | Treatment cable | 2fee24fe-39d6-5567-88d9-3ba6c6e4cece_6aefd086-1942-403e-8fdf-576f32c7cd87 | treatment of waste electric wiring, collection for final disposal [CH] | 1.37241 | 1.37241
| Cable scrap | Cable recycling |  |  |  |  | see treatment cables
| Recycling control units (electronic products) | Treatment of electronic components | 9b866f64-9103-56b7-be4c-5535bfa2fe3c_15442876-adcd-4acd-8f5b-bfca7ecab125 | treatment of electronics scrap from control units [RER] | 1.058985 | 1.058985
| Electronic scrap, control units | Treatment of electronic components | 9b866f64-9103-56b7-be4c-5535bfa2fe3c_15442876-adcd-4acd-8f5b-bfca7ecab125 | treatment of electronics scrap from control units [RER] | 1.058985 | 1.058985
| Incineration of hazardous waste | Waste incineration | 278bc4b1-3a07-557e-b83d-a55efe83c798_e5208079-1561-4537-a1f8-863db2702d0f | treatment of hazardous waste, hazardous waste incineration [Europe without Switzerland] | 2.404605 | 2.404605
| Industrial wastewater (electrical industry) | Treatment of industrial wastewater | ef1ba082-172c-5d21-9f1a-a99edc30dd57_ac6c5f1d-39c3-4ae2-8803-c2cd9e2b03df | treatment of wastewater from wafer fabrication, wastewater treatment [CH] | 0.2227587 | 0.2227587 | m³ (assumption m³ = t)
| Limestone | Limestone production | 1b37e83c-0f15-54d2-9e9a-a1ba19fd9682_64cea105-f89a-4f95-ae44-84ff904a28fc | market for limestone, crushed, washed [CH] | 0.005515626 | 0.005515626
| Quartz sand (Silicon) | Quartz sand production | a32202ad-b239-5d83-b438-868aa7612561_c4842286-21e6-4142-bc35-f2c36f1d68a2 | silica sand production [DE] | 0.0276094 | 0.0276094
| Sodium carbonate (soda) | Production of sodium carbonate | 60e45679-a5ea-5582-ab00-5b456e09a892_033be19b-ca83-4d9e-8dd6-476ef15203cd | soda production, solvay process [RER] | 0.3174016 | 0.3174016 | Soda ash (Na2CO3), light; Assumption: also for sodium hydrogen carbonate
| Wastewater (municipal) | Wastewater treatment | 8d9f7aed-3f16-5030-a04e-388ada455fdd_e8a51ec1-60cb-4ead-a948-ad1142c61918 | treatment of wastewater, average, wastewater treatment [Europe without Switzerland] | 0.3346276 | 0.3346276
| Electrolyte | Production of electrolyte | 3581e1e1-8e37-56fc-a7f0-ca03560de93a_3410b185-400e-4ffe-8843-c7bdc88124b9 | market for lithium hexafluorophosphate production [GLO] | 23.37381 | 23.37381
| Oxygen, liquid | Oxygen production | 307cb6d7-836a-58d6-81d3-666517fa9632_28c2473e-1e11-4078-9a76-de9550553adc | market for oxygen, liquid [RER] | 0.4669375 | 0.4669375
| Calcium sulfate (gypsum) | Treatment plaster | 301d7e83-021b-59e5-88dd-feafbaabe599_27a9b2b8-30cd-45a6-bf1a-9c1f7afde003 | market for waste gypsum [Europe without Switzerland] | 0.03842832 | 0.03842832
| Electricity, Germany, 2022 | Electricity generation |  | German Environmental Agency (UBA), specif. CO2-Emission factor in the German electricity mix | 380 | 380 | g/ kWh
Energy mix scenario (2023)
| Reference value 2023 (BDEW) | 380 | g/ kWh | German Environmental Agency (UBA), specif. CO2-Emission factor in the German electricity mix | Source: https://www.bdew.de/service/daten-und-grafiken/bdew-strompreisanalyse/
| Custom (Macro Level) | 380 | g/ kWh |  | Source: https://www.umweltbundesamt.de/themen/co2-emissionen-pro-kilowattstunde-strom-stiegen-in

## Efficiencies
Recycling efficiencies
Route 1 | Recycling efficiencies |  |  | Source | Annotation | A potential reduction of the process efficiency of the hydrometallurgical due to complex material creation in the pyrometallurgy is not considered
| upstream | Process | total
Dissasembly Total |  | 99% | 99% | Assumption
Pyrometallurgy alloy:
Cobalt |  | 96% | 96% | Umicore Patent US 8,840,702 B2 | Selectivity alloy / slag
Nickel |  | 98% | 98% | Umicore Patent US 8,840,702 B2 | Selectivity alloy / slag
Copper |  | 95% | 95% | Umicore Patent US 8,840,702 B2 | Selectivity alloy / slag
Iron alloy+slag (A+S) |  | 99% | 99% | Umicore Patent US 8,840,702 B2 | Recoverable in alloy and slag
Pyrometallurgy slag:
Manganese |  | 95% | 95% | Assumption | Selectivity alloy / slag
Lithium |  | 86% | 86% | Umicore Patent US 8,840,702 B2 | Rest in fly ash (loss)
Aluminium |  | 97% | 97% | Umicore Patent US 8,840,702 B2 | Selectivity alloy / slag
Iron (A+S) |  | 99% | 99% | Umicore Patent US 8,840,702 B2 | Recoverable in alloy and slag
Limestone CaO |  | 98% | 98% | Umicore Patent US 8,840,702 B2 | Slag generator
Quartz sand / silicon (SiO2) |  | 99% | 99% | Umicore Patent US 8,840,702 B2 | Slag generator
Hydrometallurgy alloy:
Cementation / filtering | 95% | 95% | 90.25% | Assumption | Cu
Precipitation / Filtering Fe | 99% | 90% | 89.1% | Assumption | Fe
Co + Ni extraction | 96% | 99% | 95.04% | LithoRec_II_Final_Report(2016) p.46
Extraction co | 95.04% | 99% | 94.09% | LithoRec_II_Final_Report(2016) p.46
Crystallization Co | 94.09% | 99% | 93.15% | LithoRec_II_Final_Report(2016) p.46 | Co
Critallization Ni | 95.04% | 99% | 94.09% | LithoRec_II_Final_Report(2016) p.46 | Ni
Hydrometallurgy slag:
Filter | 98% | 90% | 88.2% | Assumption | CaSO4
Filter | 99% | 98% | 97.02% | Assumption | SiO2
Precipitation / Filtering Fe | 99% | 90% | 89.1% | Assumption | Fe
Precipitation / Filtering Al | 97% | 90% | 87.3% | Assumption | Al
Extraction Mn | 95% | 99% | 94.05% | Expert estimate
Crystallization Mn | 94.05% | 99% | 93.11% | Expert estimate | Mn
Precipitation / filtering Li | 86% | 85% | 73.1% | Expert estimate | Li
Route 2 | Recycling efficiencies |  |  | Source | Annotation
| upstream | Process | Total
Dissasembly Total |  | 99% | 99% | Assumption
Electrolyte recovery | 99% | 80% | 79.2% | LithoRec_II_Final_Report(2016) p.173 | Evaporation + condensation
Magnetic separation |  | 98% | 98% | Assumption
Zigzag 1, Aluminum |  | 95% | 95% | LithoRec_II_Final_Report(2016) p.46
Zigzag 1, Plastic |  | 90% | 90% | LithoRec_II_Final_Report(2016) p.46 | Including electronic components
Filter |  | 85% | 85% | LithoRec_II_Final_Report(2016) p.46 | Sieving efficiency (for hydrometallurgy)
Zigzag 2, Copper foil |  | 98% | 98% | LithoRec_II_Final_Report(2016) p.46
Zigzag 2, Aluminum foil |  | 97% | 97% | LithoRec_II_Final_Report(2016) p.46
Zigzag 2, Plastic film |  | 95% | 95% | LithoRec_II_Final_Report(2016) p.46
Filter / washing |  | 98% | 98% | LithoRec_II_Final_Report(2016) p.46 | Graphite
Cementation / filtering |  | 97% | 97% | Assumption (purer than Route 1) | Cu
Precipitation / Filtering Fe |  | 92% | 92% | Assumption (purer than Route 1) | Fe
Precipitation / Filtering Al |  | 92% | 92% | Assumption (purer than Route 1) | Al
Co + Ni extraction |  | 99% | 99% | Expert estimate
Extraction Co | 99% | 99% | 98.01% | Expert estimate
Crystallization Co | 98.01% | 99% | 97.03% | Expert estimate | Co
Critallization Ni | 99% | 99% | 98.01% | Expert estimate | Ni
Extraction Mn |  | 99% | 99% | Expert estimate
Crystallization Mn | 99% | 99% | 98.01% | Expert estimate | Mn
Precipitation / Filtering Li |  | 85% | 85% | Expert estimate | Li
Route 3 | Recycling efficiencies |  |  | Source | Annotation
| upstream | Process | Total
Disassembly Total |  | 99% | 99% | Assumption
Magnetic separation |  | 98% | 98% | Assumption
Filter general |  | 85% | 85% | LithoRec_II_Final_Report(2016) p.46 | Sieving efficiency (for hydrometallurgy)
Filter Cobalt |  | 96% | 96% | Accurec BATTERY RECYCLING DATASHEET
Filter Nickel |  | 97% | 97% | Accurec BATTERY RECYCLING DATASHEET
Filter Graphite |  | 79% | 79% | Accurec BATTERY RECYCLING DATASHEET
Zigzag, Copper foil |  | 98% | 98% | LithoRec_II_Final_Report(2016) p.46
Zigzag, Aluminum foil |  | 97% | 97% | LithoRec_II_Final_Report(2016) p.46
Zigzag, Plastic film |  | 95% | 95% | LithoRec_II_Final_Report(2016) p.46
Pyrometallurgy alloy:
Cobalt | 96% | 96% | 92.16% | Umicore Patent US 8,840,702 B2; Accurce battery recycling datasheet | Selectivity alloy / slag
Nickel | 97% | 98% | 95.06% | Umicore Patent US 8,840,702 B2; Accurce battery recycling datasheet | Selectivity alloy / slag
Copper | 94% | 95% | 89.3% | Umicore Patent US 8,840,702 B2; Accurce battery recycling datasheet | Selectivity alloy / slag
Iron (A+S) | 86% | 99% | 85.14% | Umicore Patent US 8,840,702 B2; Accurce battery recycling datasheet | Recoverable in alloy and slag
Pyrometallurgy slag:
Manganese | 85% | 95% | 80.75% | Assumption | Selectivity alloy / slag
Lithium | 85% | 86% | 73.1% | Umicore Patent US 8,840,702 B2 | Rest in fly ash (loss)
Aluminium | 85% | 97% | 82.45% | Umicore Patent US 8,840,702 B2 | Selectivity alloy / slag
Iron (A+S) | 86% | 99% | 85.14% | Umicore Patent US 8,840,702 B2; Accurce battery recycling datasheet | Recoverable in alloy and slag
Limestone CaO |  | 98% | 98% | Umicore Patent US 8,840,702 B2 | Slag generator
Quartz sand SiO2 |  | 99% | 99% | Umicore Patent US 8,840,702 B2 | Slag generator
Hydrometallurgy alloy:
Cementation / filtering | 89.3% | 95% | 84.83% | Assumption | Cu
Precipitation / Filtering Fe | 85.14% | 90% | 76.63% | Assumption | Fe
Co + Ni extraction | 92.16% | 99% | 91.24% | Expert estimate
Extraction co | 91.24% | 99% | 90.33% | Expert estimate
Crystallization Co | 90.33% | 99% | 89.42% | Expert estimate | Co
Critallization Ni | 91.24% | 99% | 90.33% | Expert estimate | Ni
Hydrometallurgy slag:
Filter | 98% | 90% | 88.2% | Assumption | CaSO4
Filter | 99% | 98% | 97.02% | Assumption | SiO2
Precipitation / Filtering Fe | 85.14% | 90% | 76.63% | Assumption | Fe
Precipitation / Filtering Al | 82.45% | 90% | 74.2% | Assumption | Al
Extraction Mn | 80.75% | 99% | 79.94% | Expert estimate
Crystallization Mn | 79.94% | 99% | 79.14% | Expert estimate | Mn
Precipitation / filtering Li | 73.1% | 85% | 62.13% | Expert estimate | Li

## Substitution
Substitution factors for recycled material versus primary material
Route 1
Process | Recycled Material | Substituted primary material | Substitution factor material | Source | Except 'cable' all materials/fractions have 1.0 as a default substitution factor. The factor reflects how much primary material is substituted by secondary material and considers secondary material quality. The factor can be varied between 0-1 (0%-100%)
Disassembly | Aluminium | Primary aluminum | 1
| Steel | Steel | 1
| Copper | Copper | 1
| Cable | Kupfer | 0.385 | Ecoinvent
| Plastic (PP) | Plastic (PP) | 1
| Electronic components | 1
| Others | 1
Hydro-metallurgy alloy | Copper (elemental) | Copper | 1
| Iron hydroxide | Iron hydroxide | 1
| NiSO4 * 6 H2O | Nickel sulfate | 1
| CoSO4 * 7 H2O | Cobalt sulfate | 1
Hydrometallurgy slag | Calcium sulfate (gypsum) | Calcium sulfate | 1
| Silicon dioxide (quartz sand) | Quartz sand / Silicon | 1
| Iron hydroxide (mixture) | Iron hydroxide | 1
| Aluminum hydroxide (mixture) | Aluminum hydroxide | 1
| MnSO4 * H2O | Manganese sulfate | 1
| Li2CO3 (anhydrous) | Lithium carbonate | 1
Route 2
Process | Recycled Material | Substituted primary material | Substitution factor material | Source | Except 'cable' all materials/fractions have 1.0 as a default substitution factor. The factor reflects how much primary material is substituted by secondary material and considers secondary material quality. The factor can be varied between 0-1 (0%-100%)
Disassembly | Aluminium | Primary aluminum | 1
| Steel | Steel | 1
| Copper | Copper | 1
| Cable | Copper | 0.385 | Ecoinvent
| Plastic (PP) | Plastic (PP) | 1
| Electronic components | 1
| Others | 1
Mechanical processing | Steel | Steel | 1
| Aluminium | Aluminium | 1
| Plastic (PP) | Plastic (PP) | 1
| Electronic components | 1
| Aluminum foil | Aluminum foil primarily | 1
| Copper foil | Copper foil primary | 1
| Plastic (rest) | 1
Hydrometallurgy | Graphite | Graphite | 1
| Copper (elemental) | Copper | 1
| Iron hydroxide (mixture) | Iron hydroxide | 1
| Aluminum hydroxide (mixture) | Aluminum hydroxide | 1
| NiSO4 * 6 H2O | Nickel sulfate | 1
| CoSO4 * 7 H2O | Cobalt sulfate | 1
| MnSO4 * H2O | Manganese sulfate | 1
| Li2CO3 (anhydrous) | Lithium carbonate | 1
Route 3
Process | Recycled Material | Substituted primary material | Substitution factor material | Source | Except 'cable' all materials/fractions have 1.0 as a default substitution factor. The factor reflects how much primary material is substituted by secondary material and considers secondary material quality. The factor can be varied between 0-1 (0%-100%)
Disassembly | Aluminium | Primary aluminum | 1
| Steel | Steel | 1
| Copper | Copper | 1
| Cable | Copper | 0.385 | Ecoinvent
| Plastic (PP) | Plastic (PP) | 1
| Electronic components | 1
| Others | 1
Pouch opening and washing | Steel | Steel | 1
| Aluminium | Aluminium | 1
| Electrolyte | 1
| Cathode |  | 1
| Anode |  | 1
| Aluminum foil |  | 1
| Copper foil |  | 1
| Other (cell) | 1
Hydrometallurgy | Graphite | Graphite | 1
| Copper (elemental) | Copper | 1
| Iron hydroxide (mixture) | Iron hydroxide | 1
| Aluminum hydroxide (mixture) | Aluminum hydroxide | 1
| NiSO4 * 6 H2O | Nickel sulfate | 1
| CoSO4 * 7 H2O | Cobalt sulfate | 1
| MnSO4 * H2O | Manganese sulfate | 1
| Li2CO3 (anhydrous) | Lithium carbonate | 1

## Dropdown (hidden)
Scenarios | Capacities | Layers rest | Layers disassembly | Useful life
High | 2500 | 1 | 1 | Default (5 years)
Average | 25000 | 2 | 2 | Custom
Low | 75000 | 3 | 3
Custom