## Tabelle1
Process step | Process / apparatus | System | Original capacity | Unit | Connected load [kW] | Surcharge factor (periphery) | Degression coefficient | Original batch time [h] *for continous process =1 | Source | Assumptions
Hydro Alloy | Cementation Cu | Reactor | 10 | m3/ h | 24 | 40% | 0.8 | 1 | Reference offer
Hydro | Cementation Cu | Reactor | 10 | m3/ h | 24 | 40% | 0.8 | 1 | Reference offer
Hydro Alloy | Cementation Cu | Reactor | 10 | m3/ h | 24 | 40% | 0.8 | 1 | Reference offer
Pyrolyse | Deactivation and evaporation | Rotary kiln | 2 | m3/ h | 350 | 40% | 0.8 | 2 | Reference offer | Densitiy of battery cell 2500 kg/m3; Linear increase of energy compared to temparature
Disassembly | Disassembly | Disassembly place and tools | 0.5 | batteries/ h | 0 | 0% | 0.8
Disassembly | Disassembly | Disassembly place and tools | 0.5 | batteries/ h | 0 | 0% | 0.8
Disassembly | Disassembly | Disassembly place and tools | 0.25 | batteries/ h | 0 | 0% | 0.8 |  |  | 50% longer process duration if disassembled to cell level
Disassembly | Discharge | Unloading place and device | 0.27 | batteries/ h | 0 | 0% | 0.8
Disassembly | Discharge | Unlaoding place and device | 0.27 | batteries/ h | 0 | 0% | 0.8
Mechanical processing | Dry | Mixing dryer | 1.5 | t/ h | 2.8 | 40% | 0.8 |  | LithoRec2
Pyrometallurgy | Exhaust gas cleaning | Gas scrubber | 1.5 | batteries/h | 5 | 40% | 0.8 |  | LithoRec2
Pyrolyse | Exhaust gas cleaning | Gas scrubber | 1.5 | batteries/h | 5 | 40% | 0.8 | 1 | LithoRec2
Hydro Alloy | Exposure | Rotary kiln | 2 | m3/ h | 350 | 40% | 0.8 | 2 | Reference offer
Hydro | Exposure | Rotary kiln | 2 | m3/ h | 350 | 40% | 0.8 | 2 | Reference offer
Hydro Alloy | Exposure | Rotary kiln | 2 | m3/ h | 350 | 40% | 0.8 | 2 | Reference offer
Hydro Slag | Exposure (140 °C) | Rotary kiln | 2 | m3/ h | 350 | 40% | 0.8 |  | Reference offer
Hydro Slag | Exposure (140 °C) | Rotary kiln | 2 | m3/ h | 350 | 40% | 0.8 |  | Reference offer
Hydro Alloy | Extraction Co | Reactor | 10 | m3/ h | 24 | 40% | 0.8 | 0.1666667 | Reference offer
Hydro | Extraction Co | Reactor | 10 | m3/ h | 24 | 40% | 0.8 | 0.1666667 | Reference offer
Hydro Alloy | Extraction Co | Reactor | 10 | m3/ h | 24 | 40% | 0.8 | 0.1666667 | Reference offer
Hydro | Extraction Co+Ni | Reactor | 10 | m3/ h | 24 | 40% | 0.8 | 0.1666667 | Reference offer
Hydro Slag | Extraction Mn | Reactor | 10 | m3/ h | 24 | 40% | 0.8 |  | Reference offer
Hydro | Extraction Mn | Reactor | 10 | m3/ h | 24 | 40% | 0.8 | 0.1666667 | Reference offer
Hydro Slag | Extraction Mn | Reactor | 10 | m3/ h | 24 | 40% | 0.8 |  | Reference offer
Mechanical processing | Filter | Filter | 1.5 | t/ h | 5 | 40% | 0.8 |  | LithoRec2
Mechanical processing | Filter | Filter | 1.5 | t/ h | 5 | 40% | 0.8 |  | LithoRec2
Hydro Slag | Filter Fe, Al | Band filter | 10 | m3/ h | 18.5 | 40% | 0.8 |  | Reference offer
Hydro Slag | Filter Fe, Al | Band filter | 10 | m3/ h | 18.5 | 40% | 0.8 |  | Reference offer, Outotec Lacrox FFP 1516
Hydro Slag | Filter Li | Band filter | 10 | m3/ h | 18.5 | 40% | 0.8 |  | Reference offer
Hydro | Filter Li | Band filter | 10 | m3/ h | 18.5 | 40% | 0.8 | 0.1666667 | Reference offer
Hydro Slag | Filter Li | Band filter | 10 | m3/ h | 18.5 | 40% | 0.8 |  | Reference offer, Outotec Lacrox FFP 1516
Hydro Slag | Filter SiO2, CaSO4 | Chamber filter press | 10 | m3/ h | 18.5 | 40% | 0.8 |  | Reference offer
Hydro Slag | Filter SiO2, CaSO4 | Chamber filter press | 10 | m3/ h | 18.5 | 40% | 0.8 |  | Reference offer, Outotec Lacrox FFP 1516
Hydro | Filtration <10um | Chamber filter press | 10 | m3/ h | 18.5 | 40% | 0.8 | 0.3333333 | Reference offer
Hydro | Filtration <15um | Band filter | 10 | m3/ h | 18.5 | 40% | 0.8 |  | Reference offer
Hydro Alloy | Filtration Cu | Band filter <50um | 10 | m3/ h | 18.5 | 40% | 0.8 | 0.1666667 | Reference offer
Hydro Alloy | Filtration Cu | Band filter <50um | 10 | m3/ h | 18.5 | 40% | 0.8 | 0.1666667 | Reference offer, Outotec Lacrox FFP 1516
Hydro | Filtration Cu <50um | Band filter | 10 | m3/ h | 18.5 | 40% | 0.8 | 0.1666667 | Reference offer
Hydro Alloy | Filtration Fe | Band filter <15um | 10 | m3/ h | 18.5 | 40% | 0.8 | 0.1666667 | Reference offer
Hydro Alloy | Filtration Fe | Band filter <15um | 10 | m3/ h | 18.5 | 40% | 0.8 | 0.1666667 | Reference offer, Outotec Lacrox FFP 1516
Hydro Alloy | Leaching | Reactor | 10 | m3/ h | 24 | 40% | 0.8 | 0.25 | Reference offer
Hydro Slag | Leaching | Reactor | 10 | m3/ h | 24 | 40% | 0.8 |  | Reference offer
Hydro | Leaching | Reactor | 10 | m3/ h | 24 | 40% | 0.8 | 0.25 | Reference offer
Hydro Alloy | Leaching | Reactor | 10 | m3/ h | 24 | 40% | 0.8 | 0.25 | Reference offer
Hydro Slag | Leaching | Reactor | 10 | m3/ h | 24 | 40% | 0.8 |  | Reference offer
Mechanical processing | Magnetic seperation | Magnetic seperation | 1.5 | t/ h | 0 | 40% | 0.8 |  | LithoRec2
Mechanical processing | Magnetic seperation | Magnetic seperation | 1.5 | t/ h | 0 | 40% | 0.8 |  | LithoRec2
Pyrometallurgy | Mill | Mill (Alloy) | 20 | t/h | 200 | 0% | 0.8 |  | Loesche LM15.2
Pyrometallurgy | Mill | Mill (Slag) | 20 | t/h | 200 | 0% | 0.8 |  | Loesche LM15.2
Pyrometallurgy | Mill | Mill (Alloy) | 20 | t/h | 200 | 0% | 0.8 |  | Loesche LM15.2
Pyrometallurgy | Mill | Mill (Slag) | 20 | t/h | 200 | 0% | 0.8 |  | Loesche LM15.2
Hydro | Oxidation | Reactor | 10 | m3/ h | 24 | 40% | 0.8 | 0.25 | Reference offer
Hydro Alloy | Oxidation Fe | Reactor | 10 | m3/ h | 24 | 40% | 0.8 | 0.25 | Reference offer
Hydro Slag | Oxidation Fe | Reactor | 10 | m3/ h | 24 | 40% | 0.8 |  | Reference offer
Hydro Alloy | Oxidation Fe | Reactor | 10 | m3/ h | 24 | 40% | 0.8 | 0.25 | Reference offer
Hydro Slag | Oxidation Fe | Reactor | 10 | m3/ h | 24 | 40% | 0.8 |  | Reference offer
Hydro | Precipitation Al+Fe | Reactor | 10 | m3/ h | 24 | 40% | 0.8 | 0.5 | Reference offer
Hydro Alloy | Precipitation Fe | Reactor | 10 | m3/ h | 24 | 40% | 0.8 | 0.5 | Reference offer
Hydro Alloy | Precipitation Fe | Reactor | 10 | m3/ h | 24 | 40% | 0.8 | 0.5 | Reference offer
Hydro Slag | Precipitation Fe, Al | Reactor | 10 | m3/ h | 24 | 40% | 0.8 |  | Reference offer
Hydro Slag | Precipitation Fe, Al | Reactor | 10 | m3/ h | 24 | 40% | 0.8 |  | Reference offer
Hydro | Precipitation Li | Reactor | 10 | m3/ h | 24 | 40% | 0.8 | 0.5 | Reference offer
Hydro Slag | Precipitation Li (90 ° C) | Reactor | 10 | m3/ h | 24 | 40% | 0.8 |  | Reference offer
Hydro Slag | Precipitation Li (90°C) | Reactor | 10 | m3/ h | 24 | 40% | 0.8 |  | Reference offer
Hydro Alloy | Scrubbing Co | Reactor | 10 | m3/ h | 24 | 40% | 0.8 | 0.1666667 | Reference offer
Hydro | Scrubbing Co | Reactor | 10 | m3/ h | 24 | 40% | 0.8 | 0.1666667 | Reference offer
Hydro Alloy | Scrubbing Co | Reactor | 10 | m3/ h | 24 | 40% | 0.8 | 0.1666667 | Reference offer
Hydro | Scrubbing Co+Ni | Reactor | 10 | m3/ h | 24 | 40% | 0.8 | 0.1666667 | Reference offer
Hydro Slag | Scrubbing Mn | Reactor | 10 | m3/ h | 24 | 40% | 0.8 |  | Reference offer
Hydro | Scrubbing Mn | Reactor | 10 | m3/ h | 24 | 40% | 0.8 | 0.1666667 | Reference offer
Hydro Slag | Scrubbing Mn | Reactor | 10 | m3/ h | 24 | 40% | 0.8 |  | Reference offer
Mechanical processing | Shredder | Cutting mill | 1.5 | t/ h | 18.5 | 40% | 0.8 |  | LithoRec2 | 50% power of Shredder 1
Mechanical processing | Shredder 1 | Cutting mill | 1.5 | t/ h | 2 | 40% | 0.8 |  | LithoRec2
Mechanical processing | Shredder 2 | Granulator | 1.5 | t/ h | 12 | 40% | 0.8 |  | LithoRec2 | 50% power of Shredder 1
Disassembly | Storage | System container | 0.3333333 | batteries/ h | 0 | 0% | 0.8
Disassembly | Storage | System container | 0.3333333 | batteries/ h | 0 | 0% | 0.8
Disassembly | Storage | System container | 0.3333333 | batteries/ h | 0 | 0% | 0.8
Disassembly | Storage (defective) | Hazardous material container (F-90) | 6 | batteries | 0 | 0% | 0.8
Disassembly | Storage (defective) | Hazardous material container (F-90) | 6 | batteries | 0 | 0% | 0.8
Disassembly | Storage (defective) | Hazardous material container (F-90) | 6 | batteries | 0 | 0% | 0.8
Hydro Alloy | Stripping Co | Reactor | 10 | m3/ h | 24 | 40% | 0.8 | 0.1666667 | Reference offer
Hydro | Stripping Co | Reactor | 10 | m3/ h | 24 | 40% | 0.8 | 0.1666667 | Reference offer
Hydro Alloy | Stripping Co | Reactor | 10 | m3/ h | 24 | 40% | 0.8 | 0.1666667 | Reference offer
Hydro | Stripping Co+Ni | Reactor | 10 | m3/ h | 24 | 40% | 0.8 | 0.1666667 | Reference offer
Hydro Slag | Stripping Mn | Reactor | 10 | m3/ h | 24 | 40% | 0.8 |  | Reference offer
Hydro | Stripping Mn | Reactor | 10 | m3/ h | 24 | 40% | 0.8 | 0.1666667 | Reference offer
Hydro Slag | Stripping Mn | Reactor | 10 | m3/ h | 24 | 40% | 0.8 |  | Reference offer
Disassembly | Transport | Industrial truck | 6 | batteries/ h | 0 | 0% | 0.8
Disassembly | Transport | Industrial truck | 6 | batteries/ h | 0 | 0% | 0.8
Hydro | Washing C | Sprinkling | 10 | m3/ h | 5 | 40% | 0.8 | 1
Mechanical processing | Waste gas cleaning | Gas scrubber | 1.5 | batteries/h | 5 | 40% | 0.8 | 1 | LithoRec2
Pyrometallurgy | Waste gas cleaning | Gas scrubber | 1.5 | batteries/h | 5 | 40% | 0.8 |  | LithoRec2
Mechanical processing | Zigzag sighting | Aerial sighting | 1.5 | t/ h | 0.25 | 40% | 0.8 |  | LithoRec2
Mechanical processing | Zigzag sighting 1 | Aerial sighting | 1.5 | t/ h | 1.5 | 40% | 0.8 |  | LithoRec2
Mechanical processing | Zigzag sighting 2 | Aerial sighting | 1.5 | t/ h | 0.25 | 40% | 0.8 |  | LithoRec2