## flows
Type | Flow | Unit | 111 | 442 | 622 | 532
input | Nitrogen (N2) | m³ | 13.79236 | 13.79236 | 13.79236 | 13.79236
input | Sulfuric acid (95%) | t | 0.3091057 | 0.3073148 | 0.3074557 | 0.3073848
input | Water | t | 1.485764 | 1.521467 | 1.444761 | 1.483134
input | Iron | t | 0.001332248 | 0.001332248 | 0.001332248 | 0.001332248
input | Hydrogen peroxide | t | 0.05561009 | 0.05696562 | 0.05331821 | 0.05513782
input | Sodium hydroxide | t | 0.6167724 | 0.6131667 | 0.6135009 | 0.6133329
input | Kerosene | t | 0.0001624806 | 0.000164778 | 0.0001589883 | 0.0001618842
input | Cyanex 272 | t | 1.143323e-05 | 1.359664e-05 | 1.249478e-05 | 1.304634e-05
input | Cyanex 301GN | t | 4.827985e-05 | 4.896251e-05 | 4.724213e-05 | 4.810263e-05
input | D2EHPA | t | 2.719745e-05 | 2.558026e-05 | 2.530558e-05 | 2.544253e-05
input | Sodium carbonate | t | 0.08333745 | 0.08333745 | 0.08333745 | 0.08333745
input | Water | t | 0.4352919 | 0.4622294 | 0.4596017 | 0.4609267
input | Electricity | kWh | 1191.027 | 1202.025 | 1132.713 | 1167.531
input | Natural gas | m³ | 0 | 0 | 0 | 0
output | Electricity | kWh | 8.646405 | 8.646405 | 8.646405 | 8.646405
output | Aluminium | t | 0.2944946 | 0.2944946 | 0.2944946 | 0.2944946
output | Steel | t | 0.09106014 | 0.09106014 | 0.09106014 | 0.09106014
output | Copper | t | 0.08311337 | 0.08311337 | 0.08311337 | 0.08311337
output | Electronic waste | t | 0.007595002 | 0.007595002 | 0.007595002 | 0.007595002
output | Cable | t | 0.003252778 | 0.003252778 | 0.003252778 | 0.003252778
output | Waste (incineration) | t | 0.1729469 | 0.1729469 | 0.1729469 | 0.1729469
output | Electrolyte | t | 0.07428659 | 0.07428659 | 0.07428659 | 0.07428659
output | Iron hydroxide Fe(OH)3 | t | 0.002345338 | 0.002345338 | 0.002345338 | 0.002345338
output | Kerosene | t | 0.0001624806 | 0.000164778 | 0.0001589883 | 0.0001618842
output | Cyanex 272 | t | 1.088879e-05 | 1.294918e-05 | 1.189979e-05 | 1.242509e-05
output | Cyanex 301GN | t | 4.598081e-05 | 4.663096e-05 | 4.499251e-05 | 4.581203e-05
output | NiSO4 * 6 H2O | t | 0.1775552 | 0.2111709 | 0.316994 | 0.2640729
output | CoSO4 * 7 H2O | t | 0.18799 | 0.2235813 | 0.1118789 | 0.1677554
output | Graphite | t | 0.1176132 | 0.1176132 | 0.1176132 | 0.1176132
output | Aluminium hydroxide | t | 0.001423476 | 0.001423476 | 0.001423476 | 0.001423476
output | D2EHPA | t | 2.590233e-05 | 2.436215e-05 | 2.410055e-05 | 2.423098e-05
output | MnSO4 * 1 H2O | t | 0.1141603 | 0.06788687 | 0.06796279 | 0.06791495
output | Li2CO3 (anhydrous) | t | 0.06439712 | 0.06439712 | 0.06439712 | 0.06439712
output | Water | t | 1.050472 | 1.059238 | 0.985159 | 1.022207
output | Wastewater | t | 0.7305164 | 0.7305164 | 0.7305164 | 0.7305164

## composition
Flow | Unit | 111 | 442 | 622 | 532
Battery | kg | 578.275 | 578.275 | 578.275 | 578.275
Nickel | kg | 27.51703803 | 32.72670932 | 49.1268792 | 40.92531
Cobalt | kg | 27.62956298 | 32.86053808 | 16.4432384 | 24.6556
Manganese | kg | 25.75791819 | 15.3172718 | 15.3344016 | 15.32361

## composition_T
Battery | Nickel | Cobalt | Manganese
578.275 | 27.51703803 | 27.62956298 | 25.75791819
578.275 | 32.72670932 | 32.86053808 | 15.3172718
578.275 | 49.1268792 | 16.4432384 | 15.3344016
578.275 | 40.92531 | 24.6556 | 15.32361